## Sheet1
合金序号 | Ni | Cr | Co | Fe | Al | Ti | Nb | Mo | W | C | B | Zr | γ ' | Actual classification | Classification
5 | 50.238 | 23.298 | 4.428 | 6.859 | 1.765 | 1.217 | 0.697 | 9.472 | 1.848 | 0.093 | 0.056 | 0.029 | 18.68 | Unacceptable | Unacceptable
6 | 48.604 | 25.982 | 0.438 | 9.76 | 2.734 | 2.577 | 1.427 | 7.485 | 0.81 | 0.091 | 0.054 | 0.038 | 38.26 | Very Good | Very Good