## Sheet1
X | 基体相体积分数 | 强化相体积分数 | 液相温度 | 固相温度 | 凝固区间 | 强化相溶解温度
[53.42399999999999, 18.688, 15.36, 3.671, 2.08, 3.392, 0.807, 2.578, 0.0, 0.0, 0.0, 0.0] | 64.0781 | 29.1774 | 1350.5799 | 1286.8754 | 59.1559 | 1096.71172
[52.622, 17.565, 11.173, 0.0, 2.015, 4.577, 2.657, 2.414, 6.892, 0.085, 0.0, 0.0] | 57.7605 | 30.8926 | 1357.1318 | 1282.7011 | 60.3841 | 1101.07504
[60.21900000000001, 18.095, 6.346, 3.972, 1.648, 4.813, 2.178, 0.482, 2.194, 0.053, 0.0, 0.0] | 68.595 | 27.2917 | 1380.7791 | 1321.0715 | 58.4179 | 971.5521
|  |  |  | 合金序号 | Vγ | Vγ ' | TL | TS | TI-TS | Tγ ' | TS-Tγ'
|  |  |  | 2# | 60.4 | 32.5 | 1366.83 | 1296.73 | 70.1 | 1082 | 214.73
|  |  |  | 8# | 39.2 | 43.1 | 1315.70561 | 1221.76502 | 93.94059 | 1295.31543 | -73.55041
|  |  |  | 9# | 57.2 | 40.4 | 1324.47144 | 1249.84667 | 74.62477 | 1075.77259 | 174.07408