## Sheet1
Al | Ti | Nb | V
0.53 | 0.97 | 5.48 | 8.2066
0.53 | 0.97 | 5.48 | 8.2066
0.53 | 0.97 | 5.48 | 8.2066
0.53 | 0.97 | 5.48 | 8.2066
0.57 | 1 | 5.07 | 8.994295
1.57 | 3.13 | 0 | 28.2319
1.57 | 3.13 | 0 | 28.2319
1.2 | 0.8 | 5.3 | 12.7416
1.2 | 0.8 | 5.3 | 12.7416
1.2 | 0.8 | 5.3 | 12.7416
1.2 | 0.8 | 5.3 | 12.7416
1.2 | 0.8 | 5.3 | 12.7416
1.2 | 0.8 | 5.3 | 12.7416
1.2 | 0.8 | 5.3 | 12.7416
0.7 | 1.01 | 5.05 | 9.9214
0.7 | 1.01 | 5.05 | 9.9214
0.7 | 1.01 | 5.05 | 9.9214
0.57 | 1 | 5.07 | 8.996103
0.57 | 1 | 5.07 | 8.996103
0.57 | 1 | 5.07 | 8.996103
0.57 | 1 | 5.07 | 8.996103
0.64 | 0.96 | 5.22 | 8.9831
0.64 | 0.96 | 5.22 | 8.9831
0.64 | 0.96 | 5.22 | 8.9831
0.64 | 0.96 | 5.22 | 8.9831
0.58 | 0.99 | 5.22 | 8.866075
0.57 | 1.1 | 4.97 | 9.658
0.57 | 1.1 | 4.97 | 9.658
0.57 | 1 | 5.07 | 8.995012
0.57 | 1 | 5.07 | 8.995012
0.52 | 0.98 | 5.35 | 8.2559
0.52 | 0.98 | 5.35 | 8.2559
0.52 | 0.98 | 5.35 | 8.2559
0.52 | 0.98 | 5.35 | 8.2559
0.57 | 1.01 | 5.35 | 9.13985
0.57 | 1.01 | 5.35 | 9.13985
0.57 | 1.01 | 5.35 | 9.13985
0.57 | 1.01 | 5.35 | 9.13985
0.6 | 0.99 | 5.22 | 9.2668
0.6 | 0.99 | 5.22 | 9.2668
0.6 | 0.99 | 5.22 | 9.2668
0.6 | 0.99 | 5.22 | 9.2668
0.49 | 0.9 | 5.2 | 6.9058
0.49 | 0.9 | 5.2 | 6.9058
0.5 | 1 | 5.3 | 7.83375
0.5 | 1 | 5.3 | 7.83375
0.5 | 1 | 5.3 | 7.83375
0.5 | 1 | 5.3 | 7.83375
0.66 | 1.15 | 5.46 | 10.9665
0.66 | 1.15 | 5.46 | 10.9665
0.66 | 1.15 | 5.46 | 10.9665
0.66 | 1.15 | 5.46 | 10.9665
0.6 | 1.15 | 5.5 | 10.559
0.6 | 1.15 | 5.5 | 10.559
0.6 | 1.15 | 5.5 | 10.559
0.535 | 0.97 | 5.21 | 8.4352
0.49 | 0.95 | 5.44 | 7.0613
0.5 | 0.99 | 5.41 | 7.9509
0.49 | 0.95 | 5.44 | 7.0613
0.5 | 0.99 | 5.41 | 7.9509
0.57 | 1 | 5.07 | 9.063453
0.57 | 1 | 5.07 | 9.063453
0.49 | 0.93 | 4.98 | 6.9588
0.49 | 0.93 | 4.98 | 6.9588
0.49 | 0.93 | 4.98 | 6.9588
0.49 | 0.93 | 4.98 | 6.9588
0.49 | 0.93 | 4.98 | 6.9588
0.49 | 0.93 | 4.98 | 6.9588
0.547 | 1.096 | 5.348 | 9.53804
0.547 | 1.096 | 5.348 | 9.53804
0.547 | 1.096 | 5.348 | 9.53804
0.547 | 1.096 | 5.348 | 9.53804
0.547 | 1.096 | 5.348 | 9.53804
0.547 | 1.096 | 5.348 | 9.53804
0.547 | 1.096 | 5.348 | 9.53804
1.15 | 1.26 | 3.18 | 16.0151
1.15 | 1.17 | 3.2 | 15.7302
0.71 | 1.23 | 3.26 | 9.353
1.11 | 1.15 | 3.4 | 15.3807
1.14 | 1.27 | 3.11 | 15.6716
0.53 | 1.04 | 5.28 | 8.812967
0.53 | 1.04 | 5.28 | 8.812967
0.62 | 0.97 | 4.99 | 9.0253
0.63 | 0.97 | 5.13 | 9.111283
0.62 | 0.97 | 5.34 | 9.1264
0.62 | 0.97 | 5.5 | 9.16254
0.62 | 0.97 | 4.99 | 9.0253
0.63 | 0.97 | 5.13 | 9.111283
0.62 | 0.97 | 5.34 | 9.1264
0.62 | 0.97 | 5.5 | 9.16254
1.01 | 0.47 | 5.4 | 10.4173
1.01 | 0.47 | 5.4 | 10.4173
1.01 | 0.47 | 5.4 | 10.4173
1.01 | 0.47 | 5.4 | 10.4173
1.01 | 0.47 | 5.4 | 10.4173
1.01 | 0.47 | 5.4 | 10.4173
1.01 | 0.47 | 5.4 | 10.4173
1.01 | 0.47 | 5.4 | 10.4173
1.16 | 0.74 | 5.4 | 12.5911
1.16 | 0.74 | 5.48 | 12.8938
1.16 | 0.74 | 5.48 | 12.9146
1.16 | 0.74 | 5.4 | 12.5911
1.16 | 0.74 | 5.48 | 12.8938
1.16 | 0.74 | 5.48 | 12.9146
0.4 | 1.03 | 5.06 | 4.8252
0.4 | 1.03 | 5.06 | 4.8252
0.4 | 1.03 | 5.06 | 4.8252
0.4 | 1.03 | 5.06 | 4.8252
0.4 | 1.03 | 5.06 | 4.8252
0.4 | 1.03 | 5.06 | 4.8252
0.4 | 1.03 | 5.06 | 4.8252
0.4 | 1.03 | 5.06 | 4.8252
0.4 | 1.03 | 5.06 | 4.8252
0.4 | 1.03 | 5.06 | 4.8252
0.51 | 1.02 | 5.05 | 8.309017
0.51 | 1.02 | 5.05 | 8.309017
0.51 | 1.02 | 5.05 | 8.309017
0.51 | 1.02 | 5.05 | 8.309017
0.51 | 1.02 | 5.05 | 8.309017
0.51 | 1.02 | 5.05 | 8.309017
0.51 | 1.02 | 5.05 | 8.309017
0.51 | 1.02 | 5.05 | 8.309017
0.42 | 0.91 | 4.95 | 5.1607
1.38 | 3.09 | 0 | 23.8353
1.38 | 3.09 | 0 | 23.8353
1.46 | 3.24 | 0 | 25.4363
1.46 | 3.24 | 0 | 25.4363
1.46 | 3.24 | 0 | 25.4363
1.46 | 3.24 | 0 | 25.4363
1.46 | 3.24 | 0 | 25.4363
1.46 | 3.24 | 0 | 25.4363
1.46 | 3.24 | 0 | 25.4363
1.46 | 3.24 | 0 | 25.4363
1.46 | 3.24 | 0 | 25.4363
1.46 | 3.24 | 0 | 25.4363
1.39 | 2.97 | 0 | 23.4318
1.39 | 2.97 | 0 | 23.4318
1.39 | 2.97 | 0 | 23.4318
1.54 | 3.2 | 0 | 25.7674
1.54 | 3.2 | 0 | 25.7674
1.54 | 3.2 | 0 | 25.7674
1.54 | 3.2 | 0 | 25.7674
3.15 | 1.4 | 0 | 41.1547
3.15 | 1.4 | 0 | 41.1547
3.15 | 1.4 | 0 | 41.1547
3.15 | 1.4 | 0 | 41.1547
3.15 | 1.4 | 0 | 41.1547
1.55 | 3.2 | 0 | 25.6135
1.55 | 3.2 | 0 | 25.6135
1.55 | 3.2 | 0 | 25.6135
1.55 | 3.2 | 0 | 25.6135
1.55 | 3.2 | 0 | 25.6135
1.55 | 3.2 | 0 | 25.6135
2.51 | 5.02 | 0 | 45.3347
2.51 | 5.02 | 0 | 45.3347
2.51 | 5.02 | 0 | 45.3347
2.51 | 5.02 | 0 | 45.3347
2.51 | 5.02 | 0 | 45.3347
2.51 | 5.02 | 0 | 45.3347
2.51 | 5.02 | 0 | 45.3347
2.51 | 5.04 | 0 | 45.5951
2.51 | 5.04 | 0 | 45.5951
2.5 | 5.01 | 0 | 44.899
2.5 | 5.01 | 0 | 44.899
2.5 | 5 | 0 | 45.2399
2.5 | 5 | 0 | 45.2399
2.5 | 5 | 0 | 45.2399
2.5 | 5 | 0 | 45.2399
2.5 | 5 | 0 | 45.2399
2.5 | 5 | 0 | 45.2399
2.5 | 5 | 0 | 45.2399
2.5 | 5 | 0 | 45.2399
2.5 | 5 | 0 | 45.2399
2.5 | 5 | 0 | 45.2399
2.5 | 5 | 0 | 45.2399
2.5 | 5 | 0 | 45.2399
2.3 | 4.5 | 1 | 41.3331
2.3 | 4.5 | 1 | 41.3331
2.3 | 4.5 | 1 | 41.3331
2.3 | 4.5 | 1 | 41.3331
2.3 | 4.5 | 1 | 41.3331
2.3 | 4.5 | 1 | 41.3331
2.3 | 4.5 | 1 | 41.3331
2.3 | 4.5 | 1 | 41.3331
2.3 | 4.5 | 1 | 41.3331
2.3 | 4.5 | 1 | 41.3331
2.3 | 4.5 | 1 | 41.3331
2.3 | 4.5 | 1 | 41.3331
2.25 | 3.4 | 1.1 | 37.5329
2.25 | 3.4 | 1.1 | 37.5329
2.25 | 3.4 | 1.1 | 37.5329
2.25 | 3.4 | 1.1 | 37.5329
2.25 | 3.4 | 1.1 | 37.5329
2.25 | 3.4 | 1.1 | 37.5329
2.25 | 3.4 | 1.1 | 37.5329
2.11 | 1.13 | 0 | 35.0421
2.34 | 1.36 | 0 | 35.0888
2.52 | 1.48 | 0 | 41.47
2.11 | 1.13 | 0 | 35.0421
2.34 | 1.36 | 0 | 35.0888
2.52 | 1.48 | 0 | 41.47
2.34 | 1.38 | 0 | 34.9382
2.34 | 1.36 | 0 | 35.1042
2.35 | 1.37 | 0 | 35.3731
2.34 | 1.38 | 0 | 34.9382
2.34 | 1.36 | 0 | 35.1042
2.35 | 1.37 | 0 | 35.3731
0.7 | 1.1 | 4.8 | 11.4969
0.7 | 1.1 | 4.8 | 11.4969
0.7 | 1.1 | 4.8 | 11.4969
0.7 | 1.1 | 4.8 | 11.4969
0.7 | 1.1 | 4.8 | 11.4969
0.7 | 1.1 | 4.8 | 11.4969
0.7 | 1.1 | 4.8 | 11.4969
0.7 | 1.1 | 4.8 | 11.4969
0.5 | 1 | 5.3 | 8.27005
0.5 | 1 | 5.3 | 8.27005
2.06 | 1.29 | 0 | 35.474
2.06 | 1.29 | 0 | 35.474
2.06 | 1.29 | 0 | 35.474
2.06 | 1.29 | 0 | 35.474
2.06 | 1.29 | 0 | 35.474
2.06 | 1.29 | 0 | 35.474
2.06 | 1.29 | 0 | 35.474
2.06 | 1.29 | 0 | 35.474
2.06 | 1.29 | 0 | 35.474
2.06 | 1.29 | 0 | 35.474
2.1 | 1.25 | 0 | 35.8777
2.1 | 1.25 | 0 | 35.8777
2.1 | 1.25 | 0 | 35.8777
2.1 | 1.25 | 0 | 35.8777
2.1 | 1.25 | 0 | 35.8777
2.1 | 1.25 | 0 | 35.8777
2.1 | 1.25 | 0 | 35.8777
2.1 | 1.25 | 0 | 35.8777
2.1 | 1.25 | 0 | 35.8777
0.98 | 2.87 | 1.57 | 17.3754
0.98 | 2.87 | 1.57 | 17.3754
0.98 | 2.87 | 1.57 | 17.3754
0.98 | 2.87 | 1.57 | 17.3754
0.98 | 2.87 | 1.57 | 17.3754
0.98 | 2.87 | 1.57 | 17.3754
0.97 | 2.78 | 1.57 | 17.1702
0.97 | 2.78 | 1.57 | 17.1702
0.97 | 2.78 | 1.57 | 17.1702
0.97 | 2.78 | 1.57 | 17.1702
0.97 | 2.78 | 1.57 | 17.1702
0.97 | 2.78 | 1.57 | 17.1702
1.5 | 3.2 | 0 | 26.9895
1.5 | 3.2 | 0 | 26.9784
1.5 | 3.2 | 0 | 26.9268
1.5 | 3.2 | 0 | 26.8504
1.5 | 3.2 | 0 | 26.8422
1.57 | 3.13 | 0 | 28.2319
2.2 | 3.7 | 0 | 36.5048
2.2 | 3.7 | 0 | 36.5048
2.2 | 3.7 | 0 | 36.5048
2.2 | 3.7 | 0 | 36.5048
2.2 | 3.7 | 0 | 36.5048
2.2 | 3.7 | 0 | 36.5048
2.2 | 3.7 | 0 | 36.5048
2.2 | 3.7 | 0 | 36.5048
2.2 | 3.7 | 0 | 36.5048
2.2 | 3.7 | 0 | 36.5048
2.2 | 3.7 | 0 | 36.5048
2.2 | 3.7 | 0 | 36.5048
2.2 | 3.7 | 0 | 36.5048
2.2 | 3.7 | 0 | 36.5048
2.2 | 3.7 | 0 | 36.5048
2.2 | 3.7 | 0 | 36.5048
2.2 | 3.7 | 0 | 36.5048
2.2 | 3.7 | 0 | 36.5048
2.23 | 3.69 | 0.7 | 38.724
2.23 | 3.69 | 0.7 | 38.7671
2.23 | 3.69 | 0.7 | 38.8251
2.23 | 3.69 | 0.7 | 38.724
2.23 | 3.69 | 0.7 | 38.8251
2.23 | 3.69 | 0.7 | 38.724
2.23 | 3.69 | 0.7 | 38.8251
3.46 | 2.69 | 3.45 | 49.4553
3.46 | 2.69 | 3.45 | 49.4553
3.46 | 2.69 | 3.45 | 49.4553
3.46 | 2.69 | 3.45 | 49.4553
3.46 | 2.69 | 3.45 | 49.4553
3.46 | 2.69 | 3.45 | 49.4553
3.46 | 2.69 | 3.45 | 49.4553
3.46 | 2.69 | 3.45 | 49.4553
3.7 | 2.59 | 3.54 | 47.7615
3.7 | 2.59 | 3.54 | 47.7615
3.7 | 2.59 | 3.54 | 47.7615
3.7 | 2.59 | 3.54 | 47.7615
1.36 | 2.45 | 0 | 21.5212
1.36 | 2.45 | 0 | 21.5212
1.36 | 2.45 | 0 | 21.5212
1.36 | 2.45 | 0 | 21.5212
1.36 | 2.45 | 0 | 21.5212
1.36 | 2.45 | 0 | 21.5212
1.36 | 2.45 | 0 | 21.5212
1.36 | 2.45 | 0 | 21.5212
1.3 | 2.5 | 0 | 19.3587
1.3 | 2.5 | 0 | 19.3587
1.3 | 2.5 | 0 | 19.3587
1.6 | 3.2 | 0 | 28.652
1.54 | 3.41 | 0 | 29.0191
1.54 | 3.41 | 0 | 29.0191
1.54 | 3.41 | 0 | 29.0191
1.54 | 3.41 | 0 | 29.0191
1.54 | 3.41 | 0 | 29.0191
1.54 | 3.41 | 0 | 29.0191
1.79 | 3.47 | 0 | 31.2669
1.79 | 3.47 | 0 | 31.2669
1.79 | 3.47 | 0 | 31.2669
1.79 | 3.47 | 0 | 31.2669
2.57 | 2.45 | 2.5 | 40.845
2.57 | 2.45 | 2.5 | 40.845
2.57 | 2.45 | 2.5 | 40.845
2.57 | 2.45 | 2.5 | 40.845
2.57 | 2.45 | 2.5 | 40.845
2.57 | 2.45 | 2.5 | 40.845
2.57 | 2.45 | 2.5 | 40.845
2.57 | 2.45 | 2.5 | 40.845
2.57 | 2.45 | 2.5 | 40.845
2.57 | 2.45 | 2.5 | 40.845
2.57 | 2.45 | 2.5 | 40.845
2.51 | 2.47 | 2.6 | 40.852
2.51 | 2.47 | 2.6 | 40.852
2.51 | 2.47 | 2.6 | 40.852
2.51 | 2.47 | 2.6 | 40.852
2.51 | 2.47 | 2.6 | 40.852
2.51 | 2.47 | 2.6 | 40.852
2.51 | 2.47 | 2.6 | 40.852
2.54 | 2.52 | 2.6 | 41.5546
2.54 | 2.52 | 2.6 | 41.5546
2.54 | 2.52 | 2.6 | 41.5546
2.54 | 2.52 | 2.6 | 41.5546
2.1 | 3.7 | 0.7 | 37.5543
2.1 | 3.7 | 0.7 | 37.5543
2.1 | 3.7 | 0.7 | 37.5543
2.1 | 3.7 | 0.7 | 37.5543
2.1 | 3.7 | 0.7 | 37.5543
2.1 | 3.7 | 0.7 | 37.5543
0.82 | 0.82 | 0.84 | 7.9992
0.82 | 0.82 | 0.84 | 7.9992
0.82 | 0.82 | 0.84 | 7.9992
0.82 | 0.82 | 0.84 | 7.9992
0.81 | 0.77 | 0.8 | 7.6188
0.81 | 0.77 | 0.8 | 7.6394
0.81 | 0.77 | 0.8 | 7.672
0.81 | 0.77 | 0.8 | 7.6188
0.81 | 0.77 | 0.8 | 7.6394
0.81 | 0.77 | 0.8 | 7.672
1.6 | 2.65 | 2.05 | 24.5237
1.6 | 2.65 | 2.05 | 24.5237
1.6 | 2.65 | 2.05 | 24.5237
1.6 | 2.65 | 2.05 | 24.5237
1.6 | 2.65 | 2.05 | 24.5237
1.6 | 2.6 | 2 | 23.9992
1.6 | 2.6 | 2 | 23.9992
1.6 | 2.6 | 2 | 23.9992
1.3 | 2.61 | 2.02 | 18.7615
1.3 | 2.61 | 2.02 | 18.7615
0.64 | 2.53 | 0.95 | 8.377725
0.64 | 2.53 | 0.95 | 8.377725
0.64 | 2.53 | 0.95 | 8.377725
0.64 | 2.53 | 0.95 | 8.377725
0.64 | 2.53 | 0.95 | 8.377725
0.64 | 2.53 | 0.95 | 8.377725
0.64 | 2.53 | 0.95 | 8.377725
0.64 | 2.53 | 0.95 | 8.377725
0.79 | 2.49 | 1 | 8.0483
0.86 | 2.14 | 0.95 | 9.2523
0.68 | 2.41 | 0 | 7.7487
0.68 | 2.41 | 0 | 7.7487
2.064 | 2.756 | 2.236 | 38.308
1.918 | 3.07 | 1.962 | 30.9608
1.466 | 3.095 | 1.835 | 26.1583
1.66 | 3.427 | 1.798 | 27.2885
1.588 | 3.554 | 1.796 | 27.3594
1.524 | 3.536 | 1.809 | 27.2874
1.428 | 3.54 | 1.809 | 26.8814
1.101 | 2.997 | 1.768 | 18.2817
2.064 | 2.756 | 2.281 | 38.69
1.343 | 3.068 | 1.768 | 21.7458
1.328 | 3.088 | 1.768 | 21.7458
1.473 | 3.082 | 1.778 | 25.5327
1.523 | 3.201 | 1.811 | 26.4688
1.578 | 3.558 | 1.827 | 27.3395
1.424 | 3.149 | 1.813 | 26.115
1.329 | 3.12 | 1.798 | 22.2347
2.065 | 2.848 | 1.94 | 37.4256
1.331 | 3.078 | 1.781 | 21.1988
1.438 | 3.073 | 1.781 | 24.9971
1.374 | 3.077 | 1.791 | 24.3695
1.516 | 3.431 | 1.798 | 27.258
1.413 | 3.546 | 1.827 | 26.8713
1.215 | 3.096 | 1.788 | 18.9303
1.076 | 2.953 | 1.768 | 17.9658
1.19 | 2.749 | 2.321 | 18.1178
2.129 | 3.055 | 2.235 | 37.6396
1.489 | 3.081 | 1.676 | 25.7273
1.435 | 3.139 | 1.685 | 26.119
1.647 | 3.579 | 1.694 | 27.3594
1.631 | 3.572 | 1.685 | 27.354
2.218 | 2.858 | 0.972 | 36.9694
1.614 | 3.048 | 0.963 | 25.259
1.615 | 3.249 | 1.014 | 25.903
1.598 | 3.349 | 1.03 | 26.5368
1.615 | 3.34 | 1.079 | 26.4495
1.651 | 3.362 | 1.073 | 27.1483
1.39 | 3.351 | 0.997 | 25.2919
1.506 | 2.808 | 1.524 | 24.5535
1.531 | 2.91 | 1.486 | 24.8167
1.507 | 2.864 | 1.501 | 24.1292
1.517 | 2.866 | 1.359 | 25.1807
1.515 | 2.849 | 1.36 | 24.9731
2.148 | 2.836 | 1.608 | 36.8913
2.161 | 2.937 | 1.454 | 36.9742
2.154 | 2.88 | 1.376 | 37.1082
2.099 | 2.997 | 1.324 | 37.583
2.143 | 2.984 | 1.569 | 37.0821
2.165 | 3.182 | 1.45 | 37.6307
2.187 | 3.129 | 1.455 | 37.134
2.214 | 3.147 | 1.323 | 37.7384
2.079 | 2.678 | 2.328 | 38.2664
2.11 | 1.831 | 0.486 | 37.6113
2.015 | 2.848 | 2.208 | 37.8724
2.051 | 3.587 | 1.813 | 38.4258
1.622 | 3.617 | 1.802 | 27.7019
1.334 | 3.149 | 1.813 | 22.2065
1.234 | 2.915 | 1.663 | 17.5461
1.57 | 1.654 | 2.039 | 25.5349
1.59 | 1.662 | 2.039 | 25.5349
1.955 | 1.682 | 2.093 | 37.1575
1.669 | 1.634 | 1.947 | 25.1766
1.679 | 1.663 | 2.018 | 25.6158
1.416 | 1.374 | 2.02 | 24.6489
1.132 | 1.268 | 2.016 | 16.8733
2.054 | 2.757 | 2.239 | 38.4004
1.589 | 3.606 | 1.824 | 27.6656
1.44 | 3.568 | 1.827 | 27.0335
2.081 | 3.271 | 2.359 | 38.1402
1.946 | 3.154 | 1.839 | 37.5314
1.922 | 3.164 | 1.817 | 31.5191
1.464 | 3.078 | 1.827 | 25.5782
1.35 | 3.018 | 1.843 | 21.8872
1.101 | 2.854 | 1.808 | 18.2169
2.265 | 1.971 | 0.086 | 35.4496
2.291 | 1.948 | 0.076 | 35.435
2.376 | 1.927 | 0.076 | 35.9118
2.362 | 1.935 | 0.069 | 35.7696
2.357 | 2.002 | 0.069 | 35.284
2.358 | 1.9 | 0.077 | 35.2979
2.208 | 1.866 | 0.076 | 35.2664
2.153 | 1.933 | 0.228 | 35.2624
1.855 | 1.781 | 0.228 | 29.2959
1.746 | 1.626 | 0.102 | 25.7871
1.778 | 1.579 | 1.435 | 25.9829
2.184 | 3.106 | 2.346 | 37.6487
2.165 | 3.036 | 2.313 | 37.7145
2.135 | 3.173 | 2.355 | 37.6541
1.945 | 3.088 | 1.937 | 38.1036
2.056 | 3.253 | 1.892 | 37.9141
2.04 | 3.234 | 1.897 | 37.9108
2.04 | 3.242 | 1.892 | 37.5769
1.9 | 3.085 | 1.915 | 30.8635
2.114 | 2.778 | 2.325 | 38.2198
2.174 | 2.899 | 2.328 | 37.6005
2.135 | 3.032 | 2.361 | 37.5497
2.056 | 3.151 | 1.897 | 37.8057
2.051 | 3.166 | 1.897 | 37.8129
2.037 | 3.238 | 1.892 | 37.672
2.036 | 3.254 | 1.892 | 37.641
1.891 | 3.105 | 1.905 | 31.2243
1.979 | 3.577 | 0.322 | 36.2718
2.009 | 3.716 | 0.139 | 38.1373
2.098 | 3.759 | 0.212 | 37.1278
2.076 | 3.77 | 0.267 | 37.0686
2.06 | 3.781 | 0.212 | 37.3365
1.967 | 3.68 | 0.374 | 37.1382
2.188 | 1.715 | 0.075 | 35.4358
2.04 | 1.694 | 0.193 | 35.4686
2.025 | 1.676 | 0.186 | 35.4686
2.01 | 1.669 | 0.795 | 35.7988
2.011 | 1.66 | 0.255 | 35.3928
2.024 | 1.658 | 0.122 | 35.3928
2.062 | 1.666 | 0.068 | 35.3928
2 | 1.748 | 0.089 | 35.4459
2.291 | 2.972 | 1.6 | 36.6866
2.307 | 2.998 | 1.6 | 36.6582
2.309 | 2.999 | 1.6 | 36.4996
2.304 | 3.01 | 1.566 | 36.5202
2.315 | 3.005 | 1.566 | 36.5202
2.314 | 2.948 | 1.572 | 36.946
2.324 | 2.949 | 1.628 | 36.3341
2.126 | 3.507 | 2.275 | 38.5387
2.092 | 2.902 | 2.236 | 38.238
2.115 | 3.192 | 2.077 | 37.6194
1.937 | 3.061 | 1.851 | 31.0266
1.955 | 3.083 | 1.86 | 37.7592
1.914 | 3.083 | 1.676 | 30.8302
2.047 | 3.208 | 1.855 | 37.7259
1.925 | 3.078 | 1.825 | 30.9976
1.921 | 3.129 | 1.691 | 31.4717
1.963 | 3.181 | 1.7 | 38.0545
2.035 | 3.595 | 1.704 | 37.9617
2.004 | 3.592 | 1.695 | 37.9198
1.662 | 3.587 | 1.704 | 27.3733
1.985 | 3.598 | 1.694 | 37.674
1.488 | 3.595 | 1.716 | 27.1649
1.604 | 3.659 | 1.704 | 27.6185
2.095 | 2.958 | 2.302 | 37.9144
2.113 | 2.937 | 2.109 | 37.8999
2.039 | 3.194 | 2.088 | 38.5544
1.988 | 3.192 | 1.87 | 38.1425
2.087 | 3.446 | 1.864 | 38.2881
1.959 | 3.126 | 1.738 | 38.4456
1.595 | 3.435 | 1.685 | 27.4152
1.79 | 3.338 | 0.158 | 30.7652
1.792 | 3.225 | 0.121 | 30.3136
1.758 | 3.177 | 0.083 | 30.3893
2.058 | 3.082 | 0.427 | 38.8625
1.601 | 3.489 | 0.415 | 28.77
1.551 | 3.484 | 0.347 | 28.5339
1.968 | 3.88 | 2.278 | 38.8843
1.961 | 4.011 | 2.267 | 38.8843
1.972 | 3.703 | 2.24 | 38.4282
2.089 | 3.636 | 2.216 | 38.9782
1.945 | 3.635 | 1.89 | 38.6199
1.909 | 3.152 | 1.722 | 31.5517
1.335 | 3.09 | 1.652 | 21.5121
1.176 | 2.997 | 2.186 | 18.4965
1.975 | 3.782 | 2.28 | 37.9445
2.203 | 3.796 | 2.29 | 38.1519
2.194 | 3.725 | 2.286 | 38.4063
2.068 | 3.618 | 2.232 | 39.0102
1.962 | 3.615 | 1.851 | 38.2968
1.897 | 3.152 | 1.732 | 31.2072
1.455 | 3.08 | 1.63 | 25.3179
1.196 | 2.997 | 2.186 | 18.4999
1.971 | 3.728 | 2.269 | 38.0561
2.146 | 4.03 | 2.257 | 38.8703
2.153 | 3.851 | 2.274 | 38.8703
2.174 | 3.659 | 2.236 | 38.3314
2.062 | 3.633 | 2.272 | 39.0863
1.928 | 3.652 | 1.778 | 32.5308
1.907 | 3.187 | 1.771 | 30.8288
1.513 | 3.079 | 1.592 | 25.2501
1.176 | 2.997 | 2.188 | 18.4692
1.966 | 3.815 | 2.368 | 38.4928
1.958 | 3.98 | 2.368 | 38.742
1.968 | 3.839 | 2.251 | 38.742
2.179 | 3.735 | 2.283 | 38.9996
2.032 | 3.624 | 2.138 | 39.316
1.944 | 3.255 | 1.788 | 36.5483
2.071 | 3.668 | 1.795 | 38.7903
2.054 | 3.521 | 1.771 | 38.7943
2.081 | 2.147 | 0.63 | 37.4561
2.108 | 2.082 | 0.649 | 37.4503
2.038 | 2.076 | 0.606 | 37.4755
2.039 | 2.072 | 0.64 | 37.3924
2.028 | 2.099 | 0.68 | 37.4277
2.025 | 2.041 | 0.608 | 36.9021
2.023 | 2.02 | 0.593 | 36.966
1.937 | 1.96 | 0.611 | 30.4699
2.256 | 1.906 | 0.711 | 36.8099
2.247 | 1.826 | 0.721 | 36.5101
2.3 | 1.784 | 0.613 | 36.8572
2.331 | 1.866 | 0.653 | 36.8572
2.305 | 1.846 | 0.657 | 36.8888
2.216 | 1.609 | 0.584 | 35.7989
2.26 | 2.888 | 0.876 | 37.7231
2.244 | 2.777 | 0.92 | 37.5908
2.225 | 2.732 | 0.892 | 37.6063
2.236 | 2.743 | 0.874 | 37.6157
2.26 | 2.905 | 0.947 | 37.6715
2.116 | 2.552 | 0.836 | 37.6151
2.115 | 1.27 | 0 | 35.7068
1.639 | 1.267 | 1.552 | 24.9183
2.977 | 2.998 | 2.63 | 43.2476
1.459 | 2.921 | 0.494 | 26.1675
1.252 | 2.91 | 0.41 | 19.2154
1.227 | 2.898 | 0.406 | 19.2154
1.272 | 2.658 | 1.3 | 19.6962
1.299 | 2.652 | 1.698 | 20.0173
1.477 | 1.73 | 0.144 | 24.0326
1.196 | 1.596 | 0.203 | 17.9521
1.186 | 1.526 | 0.186 | 17.9063
1.202 | 1.408 | 1.131 | 17.4309
1.229 | 1.414 | 1.588 | 17.5803
0.925 | 1.675 | 1.488 | 16.047
0.866 | 1.717 | 1.427 | 10.9322
0.852 | 1.734 | 1.447 | 10.9322
1.019 | 1.809 | 1.46 | 16.416
1.195 | 1.941 | 1.455 | 16.9824
1.645 | 2.066 | 1.434 | 24.5883
1.631 | 2.184 | 1.317 | 24.5883
1.638 | 2.159 | 1.283 | 24.6361
1.322 | 1.998 | 1.52 | 19.8764
1.403 | 1.845 | 1.609 | 23.6322
1.302 | 1.992 | 1.866 | 18.799
1.27 | 2.043 | 1.655 | 17.8372
1.303 | 2.025 | 1.623 | 18.8747
1.32 | 2.058 | 1.696 | 20.0272
1.634 | 2.097 | 1.42 | 24.7493
1.317 | 1.997 | 1.851 | 20.0037
1.302 | 2.009 | 1.729 | 18.8512
1.301 | 2.005 | 1.691 | 18.8512
1.312 | 1.992 | 1.643 | 20.0037
1.306 | 1.99 | 1.676 | 19.3764
1.318 | 2.036 | 1.609 | 20.089
1.334 | 2.059 | 1.486 | 20.089
1.603 | 2.176 | 1.31 | 24.6325
1.681 | 1.478 | 1.288 | 24.7127
1.302 | 1.992 | 1.866 | 18.9538
1.307 | 2.023 | 1.744 | 19.4555
1.304 | 2.073 | 1.763 | 18.8787
1.32 | 2.031 | 1.623 | 20.0868
1.304 | 2.068 | 1.696 | 18.8787
1.309 | 2.107 | 1.554 | 19.4533
1.308 | 1.99 | 1.866 | 19.4298
1.307 | 2.023 | 1.843 | 19.4533
1.303 | 2.022 | 1.726 | 18.8203
1.292 | 2.022 | 1.825 | 18.4813
1.303 | 2.025 | 1.658 | 18.9539
1.313 | 2.062 | 1.575 | 20.1039
1.596 | 2.176 | 1.384 | 24.8853
1.644 | 2.102 | 1.358 | 24.9031
1.032 | 1.691 | 1.243 | 16.3592
2.276 | 1.488 | 0.102 | 34.9398
2.174 | 1.363 | 0.008 | 34.9109
1.981 | 1.386 | 0.048 | 34.4994
1.957 | 1.506 | 0.056 | 34.5696
1.97 | 1.495 | 0.021 | 34.7698
2.13 | 1.295 | 0.008 | 35.2731
2.075 | 1.297 | 0.788 | 36.1379
2.142 | 1.313 | 0.008 | 35.27
2.108 | 1.333 | 0.008 | 35.7312
2.015 | 1.436 | 0.048 | 35.2789
2.005 | 1.539 | 0.056 | 35.2878
2.026 | 1.523 | 0.021 | 35.2789
2.122 | 1.282 | 0.008 | 35.9948
2.13 | 1.297 | 0.008 | 35.9948
1.946 | 1.269 | 0.48 | 35.5396
1.852 | 1.344 | 0.573 | 29.5354
2.024 | 1.354 | 0.617 | 36.3302
2.261 | 1.379 | 0.645 | 37.3581
2.187 | 1.559 | 0.65 | 36.1345
2.163 | 1.572 | 1.212 | 36.5466
2.163 | 1.673 | 1.553 | 36.4489
2.065 | 3.32 | 0.285 | 38.0843
2.064 | 3.303 | 0.239 | 38.007
1.996 | 3.401 | 0.251 | 38.1536
1.884 | 3.4 | 0.135 | 33.4794
1.764 | 3.182 | 0.086 | 30.604
1.568 | 3.006 | 0.089 | 27.3974
1.534 | 2.931 | 0.158 | 26.9493
1.51 | 1.629 | 0.551 | 25.3167
1.465 | 1.744 | 0.499 | 25.0095
1.461 | 1.788 | 0.597 | 25.1071
1.523 | 2.191 | 0.698 | 25.4867
1.378 | 2.232 | 0.676 | 24.1012
1.405 | 2.382 | 0.725 | 24.6718
1.398 | 2.733 | 2.184 | 24.1531
1.166 | 2.958 | 1.713 | 17.5055
1.297 | 3.009 | 1.794 | 19.3622
1.225 | 2.988 | 1.74 | 18.0455
1.368 | 3.025 | 1.74 | 22.7276
1.38 | 3.003 | 1.74 | 23.5259
1.552 | 2.91 | 2.162 | 24.5327
1.48 | 3.013 | 1.712 | 24.2693
1.888 | 3.084 | 1.711 | 29.1239
1.899 | 3.118 | 1.798 | 29.5504
1.93 | 3.338 | 1.885 | 32.0369
1.983 | 3.4 | 1.914 | 37.4714
2.403 | 3.114 | 1.913 | 41.0307
2.293 | 3.096 | 1.713 | 37.1551
2.146 | 2.913 | 1.691 | 37.0556
2.125 | 2.795 | 1.702 | 36.95
1.421 | 2.732 | 1.621 | 24.0903
1.218 | 2.635 | 1.618 | 17.814
1.237 | 2.596 | 1.619 | 17.8721
1.218 | 2.527 | 1.669 | 17.6968
2.215 | 2.943 | 1.692 | 38.0792
2.201 | 3.49 | 1.562 | 38.2904
2.198 | 3.456 | 1.561 | 38.2904
2.198 | 3.494 | 1.588 | 38.2904
2.169 | 3.423 | 1.535 | 37.626
1.532 | 3.352 | 1.498 | 26.3986
1.242 | 3.106 | 1.424 | 18.4382
1.181 | 3.047 | 1.343 | 18.1313
3.159 | 3.538 | 1.647 | 43.383
2.882 | 3.477 | 1.729 | 41.6851
2.897 | 3.074 | 1.724 | 40.9665
2.857 | 3.448 | 1.767 | 41.5376
1.924 | 3.084 | 1.764 | 30.2856
1.874 | 3.387 | 2.274 | 31.7839
1.874 | 3.352 | 2.297 | 31.6336
2.079 | 3.45 | 2.296 | 37.9844
2.04 | 3.486 | 2.169 | 37.9957
1.934 | 3.424 | 1.86 | 32.2698
2.005 | 3.402 | 1.814 | 38.5687
1.929 | 3.13 | 1.711 | 31.506
2.066 | 1.344 | 0.734 | 35.5168
1.993 | 1.302 | 0.007 | 34.9547
2.128 | 1.316 | 0 | 36.3649
1.866 | 2.281 | 0.517 | 29.0337
1.803 | 2.717 | 0.508 | 26.2626
1.784 | 2.741 | 0.686 | 26.2366
1.741 | 2.114 | 1.847 | 25.6019
1.174 | 2.455 | 0.784 | 17.2896
1.106 | 2.769 | 0.7 | 17.4853
1.1 | 2.772 | 0.7 | 17.5246
1.116 | 2.77 | 0.733 | 17.6393
1.11 | 2.773 | 0.851 | 17.4083
1.205 | 2.721 | 1.533 | 17.5647
1.231 | 2.111 | 2.064 | 17.0323
1.231 | 2.409 | 1.863 | 17.1746
1.231 | 2.506 | 1.703 | 17.3216
1.571 | 1.896 | 1.162 | 25.6494
1.608 | 1.889 | 0.742 | 26.1177
1.527 | 2.139 | 0.199 | 25.447
1.522 | 2.18 | 0.146 | 25.2677
1.612 | 1.895 | 1.754 | 26.2015
1.612 | 1.89 | 1.912 | 26.2447
1.706 | 1.908 | 2.137 | 27.7092
1.296 | 2.452 | 0.819 | 18.3433
1.142 | 2.656 | 0.673 | 17.5476
1.152 | 2.794 | 0.802 | 17.3392
1.156 | 2.79 | 0.779 | 17.7613
1.231 | 2.111 | 2.064 | 17.0323
1.231 | 2.108 | 2.149 | 17.1746
1.387 | 2.086 | 2.617 | 23.8601
1.187 | 2.455 | 0.835 | 17.0403
1.204 | 2.42 | 0.881 | 17.1842
1.143 | 2.455 | 0.886 | 17.0119
1.186 | 2.455 | 0.835 | 16.8908
2.384 | 2.866 | 2.02 | 38.696
2.238 | 3.059 | 1.977 | 36.8793
2.236 | 3.067 | 1.831 | 36.4255
2.199 | 3.185 | 1.716 | 35.3457
2.209 | 3.06 | 1.662 | 35.988
2.185 | 3.403 | 1.65 | 36.0228
2.167 | 3.388 | 1.653 | 36.1319
2.259 | 2.615 | 1.978 | 38.3682
2.242 | 2.641 | 1.972 | 36.5338
2.237 | 3.065 | 1.955 | 36.5294
2.237 | 3.044 | 1.799 | 36.0348
2.233 | 3.075 | 1.787 | 36.0348
1.923 | 3.04 | 1.754 | 29.2218
2.195 | 3.079 | 1.707 | 35.8357
2.161 | 3.078 | 1.612 | 35.7685
2.113 | 3.048 | 1.652 | 36.5153
1.34 | 3.025 | 1.648 | 20.4949
2.226 | 3.064 | 0.424 | 37.5547
2.12 | 3.064 | 0.478 | 37.5164
2.106 | 3.317 | 0.493 | 37.534
2.11 | 3.335 | 0.5 | 37.6716
2.257 | 3.641 | 0.437 | 38.4751
2.295 | 3.741 | 0.596 | 39.1885
2.239 | 3.648 | 0.565 | 38.5024
2.187 | 3.648 | 0.485 | 37.6898
2.114 | 3.434 | 0.486 | 37.2068
2.119 | 3.295 | 0.433 | 39.2953
2.145 | 2.987 | 0.41 | 39.33
2.089 | 3.336 | 0.4 | 39.4988
2.023 | 3.367 | 0.55 | 39.5358
2.059 | 3.378 | 0.435 | 39.598
2.163 | 3.519 | 0.431 | 38.7071
2.016 | 3.263 | 0.381 | 39.4077
1.491 | 3.17 | 0.3 | 27.3928
1.239 | 3.102 | 0.355 | 19.1042
2.337 | 3.431 | 1.018 | 36.8031
2.345 | 3.288 | 1.084 | 36.6896
2.321 | 3.016 | 1.055 | 36.5256
2.256 | 3.025 | 1.06 | 36.4999
2.083 | 3.018 | 1.019 | 36.401
1.129 | 2.986 | 1.038 | 17.4953
1.141 | 3.319 | 1.167 | 17.3865
2.313 | 3.432 | 1.039 | 36.8031
2.204 | 3.304 | 1.151 | 36.5922
2.209 | 3.305 | 1.15 | 36.5934
2.141 | 3.152 | 1.097 | 36.3719
1.751 | 3.293 | 1.134 | 26.5749
1.135 | 3.275 | 1.115 | 17.4653
1.156 | 3.338 | 1.174 | 17.3723
2.141 | 4.334 | 1.329 | 37.2878
2.139 | 4.334 | 1.329 | 37.2878
2.127 | 4.335 | 1.311 | 37.3069
2.126 | 4.359 | 1.311 | 37.3192
2.139 | 4.358 | 1.329 | 37.2859
2.129 | 4.334 | 1.311 | 37.3654
2.117 | 4.335 | 1.311 | 37.3519
2.112 | 4.213 | 1.3 | 37.3403
2.105 | 4.132 | 1.166 | 37.188
2.074 | 4.138 | 1.188 | 37.2057
2.202 | 4.147 | 1.024 | 37.1901
1.935 | 3.544 | 1.004 | 30.4003
1.162 | 2.948 | 0.969 | 17.6582
1.174 | 2.567 | 1.258 | 17.6464
1.174 | 2.403 | 1.258 | 17.4386
2.273 | 2.729 | 2.085 | 36.3053
2.114 | 2.955 | 1.87 | 35.4954
2.11 | 2.965 | 1.909 | 36.0625
2.109 | 2.981 | 1.876 | 36.0891
2.046 | 2.965 | 1.768 | 35.6103
1.474 | 3.135 | 1.794 | 24.4815
1.155 | 2.91 | 1.742 | 17.4882
2.388 | 3.044 | 1.963 | 37.9287
2.2 | 3.284 | 1.966 | 35.3651
2.108 | 2.966 | 1.892 | 36.0607
2.015 | 2.948 | 1.721 | 36.194
1.15 | 2.905 | 1.742 | 17.4313
3.104 | 3.006 | 2.188 | 42.1606
3.047 | 3.038 | 2.218 | 41.7804
3.104 | 3.018 | 2.169 | 41.929
2.9 | 3.196 | 2.206 | 41.8723
2.992 | 3.094 | 2.214 | 42.1307
2.992 | 3.13 | 2.215 | 42.0685
2.185 | 3.232 | 2.204 | 36.3533
2.856 | 3.24 | 2.201 | 41.5789
2.185 | 3.232 | 2.217 | 36.3533
1.988 | 2.94 | 2.224 | 35.9622
2.181 | 2.946 | 2.224 | 36.1669
1.984 | 2.949 | 2.166 | 35.9883
2.863 | 3.053 | 1.302 | 42.2693
2.714 | 3.459 | 1.253 | 42.0656
2.916 | 3.605 | 1.248 | 41.0388
2.759 | 3.535 | 1.202 | 40.4238
2.712 | 3.324 | 1.18 | 40.3752
2.002 | 2.925 | 1.175 | 36.246
2.092 | 3.371 | 2.136 | 38.5363
2.039 | 3.392 | 2.146 | 37.5647
2.147 | 3.173 | 1.839 | 36.1942
2.37 | 3.234 | 1.903 | 37.8591
2.141 | 3.323 | 2.106 | 37.9582
2.197 | 3.54 | 2.399 | 37.9276
2.134 | 4.594 | 1.014 | 38.9935
1.746 | 1.492 | 1.677 | 26.5958
1.756 | 1.427 | 1.68 | 27.0334
1.707 | 1.459 | 1.724 | 27.04
1.754 | 1.435 | 1.517 | 26.5088
1.712 | 1.429 | 1.467 | 26.6308
1.669 | 1.231 | 1.499 | 24.9659
1.432 | 1.227 | 1.519 | 24.1603
1.204 | 1.189 | 1.503 | 16.6414
1.085 | 1.153 | 1.475 | 16.5028
1.756 | 1.425 | 1.68 | 26.5318
1.672 | 1.191 | 1.499 | 24.869
1.172 | 1.176 | 1.5 | 16.5164
1.488 | 1.458 | 0.286 | 24.0059
1.452 | 1.405 | 0.622 | 23.923
1.439 | 1.467 | 0.008 | 23.9457
1.465 | 1.388 | 1.008 | 24.0342
1.484 | 1.412 | 1 | 23.9504
1.458 | 1.517 | 1.062 | 24.4134
1.459 | 1.48 | 1.06 | 24.4476
1.464 | 1.465 | 1.431 | 24.4117
1.464 | 1.465 | 1.431 | 24.3929
1.484 | 1.493 | 1.478 | 24.5523
1.484 | 1.481 | 1.59 | 24.5523
1.484 | 1.484 | 1.8 | 24.5083
1.555 | 1.499 | 0.499 | 24.5785
1.465 | 1.529 | 1.479 | 24.37
1.465 | 1.462 | 1.01 | 24.37
1.469 | 1.466 | 1.331 | 24.37
1.464 | 1.467 | 1.008 | 24.368
1.453 | 1.458 | 1.597 | 24.37
1.472 | 1.477 | 1.594 | 24.3693
1.472 | 1.471 | 1.594 | 24.5286
1.658 | 1.42 | 1.058 | 24.6159
1.632 | 1.38 | 1.062 | 24.6159
1.64 | 1.377 | 0.453 | 24.4108
1.571 | 1.371 | 0.299 | 24.3683
1.63 | 1.35 | 0.248 | 24.3683
1.654 | 1.354 | 0.239 | 24.3683
1.658 | 1.368 | 0.517 | 24.3683
1.66 | 1.387 | 1.003 | 24.4543
1.66 | 1.388 | 1 | 24.296
1.661 | 1.378 | 1.59 | 24.442
1.704 | 1.385 | 1.045 | 25.9774
1.726 | 1.398 | 1.473 | 25.9774
1.597 | 1.914 | 1.166 | 25.6753
1.587 | 1.881 | 1.162 | 26.1652
1.608 | 1.889 | 0.585 | 26.0844
1.595 | 1.87 | 0.375 | 26.0596
1.612 | 1.899 | 1.536 | 26.1578
1.612 | 1.896 | 1.587 | 26.1578
1.612 | 1.893 | 1.694 | 26.1578
1.591 | 1.913 | 1.162 | 25.9499
1.588 | 1.891 | 1.161 | 26.3279
1.6 | 1.892 | 1.156 | 26.352
1.593 | 1.877 | 1.106 | 26.3512
1.612 | 1.901 | 1.59 | 26.347
1.612 | 1.899 | 1.694 | 26.3634
1.612 | 1.89 | 1.751 | 26.3634
1.652 | 1.432 | 1.054 | 24.7239
1.644 | 1.372 | 1.057 | 24.7207
1.651 | 1.395 | 0.016 | 24.551
1.659 | 1.36 | 0.402 | 24.5954
1.661 | 1.383 | 1.481 | 24.5761
1.66 | 1.387 | 1.003 | 24.5761
1.66 | 1.389 | 1.058 | 24.5761
1.732 | 1.4 | 0.499 | 26.1016
1.737 | 1.403 | 0.321 | 26.0199
1.668 | 1.418 | 0.449 | 24.534
1.637 | 1.376 | 0.289 | 24.534
1.635 | 1.354 | 0.289 | 24.4671
1.643 | 1.4 | 0.066 | 24.448
1.638 | 1.351 | 1.597 | 24.4371
1.649 | 1.393 | 1.058 | 24.4958
1.653 | 1.451 | 1.004 | 24.6048
1.653 | 1.474 | 1.429 | 24.6048
2.022 | 1.272 | 0.278 | 35.632
1.989 | 1.212 | 0.299 | 35.2767
1.977 | 1.223 | 0.233 | 35.2451
1.987 | 1.218 | 0.453 | 35.6377
2 | 1.206 | 0.289 | 36.1254
1.995 | 1.202 | 0.572 | 36.1696
1.98 | 1.202 | 1.008 | 36.1372
2.049 | 1.225 | 0.016 | 36.1865
1.991 | 1.205 | 1.004 | 36.4243
1.991 | 1.226 | 1.324 | 36.4431
1.98 | 1.223 | 1.376 | 36.6386
1.999 | 1.243 | 0.29 | 35.8032
1.986 | 1.197 | 0.298 | 35.489
1.986 | 1.199 | 0.289 | 35.489
2 | 1.208 | 0.289 | 36.328
2.048 | 1.207 | 0.008 | 36.6698
1.995 | 1.198 | 0.239 | 35.9845
1.98 | 1.201 | 1.006 | 36.3358
1.992 | 1.221 | 1.481 | 36.3515
1.992 | 1.229 | 1.483 | 36.3306
1.986 | 1.223 | 1.165 | 36.6386
1.986 | 1.199 | 0.289 | 35.489
1.999 | 1.199 | 0.567 | 36.1915
1.98 | 1.204 | 1.012 | 35.8145
1.969 | 1.198 | 1.008 | 35.8145
1.974 | 1.198 | 1.008 | 35.8145
1.991 | 1.226 | 1.003 | 36.1173
1.992 | 1.219 | 1.592 | 35.8093
1.991 | 1.224 | 1.479 | 36.1204
1.998 | 1.255 | 0.3 | 35.2636
2.028 | 1.227 | 0.066 | 35.3542
1.991 | 1.217 | 0.299 | 35.3696
1.984 | 1.212 | 0.299 | 35.3696
1.98 | 1.202 | 1.008 | 35.8316
1.98 | 1.204 | 1.486 | 35.8316
1.992 | 1.197 | 1.594 | 35.7411
1.992 | 1.218 | 1.592 | 35.8539
1.991 | 1.227 | 1.428 | 36.4383
1.991 | 1.224 | 1.479 | 36.0489
1.999 | 1.243 | 0.29 | 35.3296
2.002 | 1.21 | 0.453 | 36.4705
1.995 | 1.194 | 0.239 | 35.4705
1.995 | 1.192 | 0.239 | 35.4705
1.995 | 1.192 | 0.239 | 35.4705
1.991 | 1.226 | 1.321 | 36.1804
1.991 | 1.227 | 1.429 | 36.1835
1.451 | 1.031 | 0.632 | 24.1033
1.506 | 1.071 | 1.649 | 24.4868
1.474 | 1.035 | 0.673 | 24.1033
1.506 | 1.065 | 1.973 | 24.4868
1.474 | 1.031 | 0.673 | 24.1033
1.506 | 1.068 | 1.916 | 24.4908
1.989 | 1.249 | 1.058 | 35.4302
1.969 | 1.266 | 1.062 | 35.4302
1.959 | 1.252 | 1.383 | 35.4302
1.974 | 1.207 | 1.646 | 35.841
1.969 | 1.193 | 1.597 | 35.841
1.992 | 1.219 | 1.589 | 35.8358
1.981 | 1.21 | 1.594 | 35.8567
1.987 | 1.235 | 1.754 | 35.8567
0.803 | 2.065 | 3.098 | 9.5444
1.823 | 2.433 | 0.24 | 27.6315
1.867 | 2.202 | 0.251 | 30.6005
1.617 | 1.908 | 0.432 | 25.9818
1.313 | 2.429 | 0.902 | 20.3981
1.316 | 2.429 | 0.894 | 20.2821
1.292 | 2.363 | 0.895 | 18.7103
1.275 | 2.62 | 0.86 | 19.0437
1.591 | 1.914 | 1.162 | 25.7547
1.673 | 2.202 | 0.176 | 26.0002
1.585 | 2.495 | 0.187 | 26.2467
1.58 | 2.334 | 0.137 | 26.049
1.601 | 1.889 | 1.809 | 26.1612
1.6 | 1.891 | 1.859 | 26.1461
1.329 | 1.144 | 1.801 | 20.102
1.429 | 1.067 | 2.861 | 24.1006
1.512 | 1.18 | 0.633 | 24.3677
1.584 | 1.346 | 0.323 | 25.9738
1.561 | 1.338 | 0.323 | 25.9612
1.506 | 1.071 | 1.365 | 24.5223
1.506 | 1.074 | 1.866 | 24.5223
1.492 | 1.609 | 0.343 | 25.2249
1.601 | 1.54 | 1.809 | 26.0775
1.6 | 1.909 | 1.538 | 26.1962
1.475 | 1.273 | 2.298 | 24.5351
1.568 | 1.457 | 1.65 | 26.1819
1.512 | 1.311 | 1.602 | 25.549
1.439 | 1.058 | 2.818 | 24.4222
1.439 | 1.052 | 2.927 | 24.1798
1.481 | 1.109 | 0.671 | 24.3075
1.953 | 1.406 | 0.056 | 35.6149
1.967 | 1.332 | 0.05 | 35.6096
2.003 | 1.246 | 0.293 | 35.9393
1.987 | 1.243 | 1.264 | 36.0458
2.024 | 1.252 | 1.689 | 36.1425
2.024 | 1.268 | 1.907 | 35.6875
2.075 | 1.287 | 0 | 35.28
2.075 | 1.287 | 0 | 35.28
2.041 | 1.23 | 0.058 | 35.2758
2.039 | 1.213 | 0.058 | 35.7182
2.037 | 1.202 | 0.008 | 35.737
2.063 | 1.235 | 0.008 | 36.0006
2.007 | 1.223 | 0.293 | 35.9393
2.017 | 1.237 | 1.264 | 36.4315
1.642 | 2.047 | 1.194 | 25.9551
2.001 | 2.959 | 0.233 | 37.7661
1.598 | 2.774 | 0.752 | 27.5903
1.545 | 2.715 | 0.277 | 26.2119