## Sheet1
Cr | Co | Fe | Al | Ti | Nb | Mo | W | C | T | UTS | EL
17.74 | 0.31 | 0 | 0.53 | 0.97 | 5.48 | 2.97 | 0 | 0.026 | 20 | 1475 | 16.9
17.74 | 0.31 | 0 | 0.53 | 0.97 | 5.48 | 2.97 | 0 | 0.026 | 20 | 1456 | 17.3
17.74 | 0.31 | 0 | 0.53 | 0.97 | 5.48 | 2.97 | 0 | 0.026 | 20 | 1455 | 17
17.74 | 0.31 | 0 | 0.53 | 0.97 | 5.48 | 2.97 | 0 | 0.026 | 20 | 1484 | 16.1
19.01 | 0.02 | 18.837 | 0.57 | 1 | 5.07 | 3.06 | 0 | 0.03 | 950 | 135 | 85
18.93 | 11 | 0 | 1.57 | 3.13 | 0 | 9.83 | 0 | 0.075 | 850 | 695 | 48
18.93 | 11 | 0 | 1.57 | 3.13 | 0 | 9.83 | 0 | 0.075 | 850 | 760 | 21.5
18.74 | 4.98 | 19.18 | 1.16 | 0.74 | 5.48 | 3 | 0 | 0.01 | 650 | 1231.88 | 5.28
18.51 | 0.04 | 18.13 | 0.57 | 1.1 | 4.97 | 3.05 | 0 | 0.04 | 20 | 1376 | 31.5
18.51 | 0.04 | 18.13 | 0.57 | 1.1 | 4.97 | 3.05 | 0 | 0.04 | 20 | 1395 | 32.6
18.51 | 0.04 | 18.13 | 0.57 | 1.1 | 4.97 | 3.05 | 0 | 0.04 | 20 | 1285 | 27.5
18.51 | 0.04 | 18.13 | 0.57 | 1.1 | 4.97 | 3.05 | 0 | 0.04 | 650 | 1146 | 30.8
18.51 | 0.04 | 18.13 | 0.57 | 1.1 | 4.97 | 3.05 | 0 | 0.04 | 650 | 1223 | 34.2
18.51 | 0.04 | 18.13 | 0.57 | 1.1 | 4.97 | 3.05 | 0 | 0.04 | 650 | 1025 | 23.3
19.21 | 0.01 | 17.66 | 0.4 | 1.03 | 5.06 | 2.92 | 0 | 0.04 | 20 | 1155 | 28.2
19.21 | 0.01 | 17.66 | 0.4 | 1.03 | 5.06 | 2.92 | 0 | 0.04 | 20 | 1230 | 20
19.21 | 0.01 | 17.66 | 0.4 | 1.03 | 5.06 | 2.92 | 0 | 0.04 | 20 | 1190 | 26.5
19.21 | 0.01 | 17.66 | 0.4 | 1.03 | 5.06 | 2.92 | 0 | 0.04 | 20 | 895 | 33.2
19.21 | 0.01 | 17.66 | 0.4 | 1.03 | 5.06 | 2.92 | 0 | 0.04 | 20 | 1300 | 21.6
19.21 | 0.01 | 17.66 | 0.4 | 1.03 | 5.06 | 2.92 | 0 | 0.04 | 650 | 1000 | 11
19.21 | 0.01 | 17.66 | 0.4 | 1.03 | 5.06 | 2.92 | 0 | 0.04 | 650 | 975 | 10.4
19.21 | 0.01 | 17.66 | 0.4 | 1.03 | 5.06 | 2.92 | 0 | 0.04 | 650 | 960 | 11.5
19.21 | 0.01 | 17.66 | 0.4 | 1.03 | 5.06 | 2.92 | 0 | 0.04 | 650 | 715 | 20
19.21 | 0.01 | 17.66 | 0.4 | 1.03 | 5.06 | 2.92 | 0 | 0.04 | 650 | 1070 | 8
19 | 0.02 | 18.66 | 0.51 | 1.02 | 5.05 | 3.09 | 0 | 0.02 | 650 | 1110 | 7.2
19 | 0.02 | 18.66 | 0.51 | 1.02 | 5.05 | 3.09 | 0 | 0.02 | 650 | 1255 | 6.9
19 | 0.02 | 18.66 | 0.51 | 1.02 | 5.05 | 3.09 | 0 | 0.02 | 650 | 1297 | 5
19 | 0.02 | 18.66 | 0.51 | 1.02 | 5.05 | 3.09 | 0 | 0.02 | 650 | 1318 | 3.4
19 | 0.02 | 18.66 | 0.51 | 1.02 | 5.05 | 3.09 | 0 | 0.02 | 650 | 1110 | 5
19 | 0.02 | 18.66 | 0.51 | 1.02 | 5.05 | 3.09 | 0 | 0.02 | 650 | 1119 | 12
19 | 0.02 | 18.66 | 0.51 | 1.02 | 5.05 | 3.09 | 0 | 0.02 | 650 | 1095 | 14.5
19 | 0.02 | 18.66 | 0.51 | 1.02 | 5.05 | 3.09 | 0 | 0.02 | 650 | 1067 | 10.5
19.6 | 0.05 | 18.4 | 0.42 | 0.91 | 4.95 | 3.06 | 0 | 0.05 | 20 | 897 | 43.5
19.51 | 13.49 | 0.78 | 1.38 | 3.09 | 0 | 4.29 | 0 | 0.05 | 20 | 1367.38 | 23.7462
19.51 | 13.49 | 0.78 | 1.38 | 3.09 | 0 | 4.29 | 0 | 0.05 | 20 | 1295.02 | 26.2455
19.14 | 13.34 | 0.47 | 1.46 | 3.24 | 0 | 4.42 | 0 | 0 | 20 | 1416.17 | 24.3118
19.14 | 13.34 | 0.47 | 1.46 | 3.24 | 0 | 4.42 | 0 | 0 | 20 | 1439.01 | 23.9703
19.14 | 13.34 | 0.47 | 1.46 | 3.24 | 0 | 4.42 | 0 | 0 | 20 | 1452.11 | 23.82
19.14 | 13.34 | 0.47 | 1.46 | 3.24 | 0 | 4.42 | 0 | 0 | 20 | 1455.49 | 24.15
19.14 | 13.34 | 0.47 | 1.46 | 3.24 | 0 | 4.42 | 0 | 0 | 20 | 1418.07 | 24.9686
19.14 | 13.34 | 0.47 | 1.46 | 3.24 | 0 | 4.42 | 0 | 0 | 535 | 1319.81 | 22.5767
19.14 | 13.34 | 0.47 | 1.46 | 3.24 | 0 | 4.42 | 0 | 0 | 535 | 1340.21 | 22.4264
19.14 | 13.34 | 0.47 | 1.46 | 3.24 | 0 | 4.42 | 0 | 0 | 535 | 1350.82 | 21.4073
19.14 | 13.34 | 0.47 | 1.46 | 3.24 | 0 | 4.42 | 0 | 0 | 535 | 1349.52 | 20.9699
19.14 | 13.34 | 0.47 | 1.46 | 3.24 | 0 | 4.42 | 0 | 0 | 535 | 1302.33 | 22.5577
19.21 | 14.2 | 0.15 | 1.39 | 2.97 | 0 | 4.42 | 0 | 0.048 | 815 | 630.026 | 54.1542
19.21 | 14.2 | 0.15 | 1.39 | 2.97 | 0 | 4.42 | 0 | 0.048 | 815 | 634.047 | 39.594
19.21 | 14.2 | 0.15 | 1.39 | 2.97 | 0 | 4.42 | 0 | 0.048 | 815 | 630.026 | 33.0583
19.52 | 13.65 | 0.77 | 1.54 | 3.2 | 0 | 4.5 | 0 | 0.04 | 20 | 1311 | 43.5
19.52 | 13.65 | 0.77 | 1.54 | 3.2 | 0 | 4.5 | 0 | 0.04 | 20 | 1319 | 31.5
19.52 | 13.65 | 0.77 | 1.54 | 3.2 | 0 | 4.5 | 0 | 0.04 | 20 | 1321 | 26.5
19.52 | 13.65 | 0.77 | 1.54 | 3.2 | 0 | 4.5 | 0 | 0.04 | 20 | 1315 | 28.5
19.5 | 13.5 | 0 | 3.15 | 1.4 | 0 | 4.25 | 0 | 0.06 | 20 | 1341 | 27
19.5 | 13.5 | 0 | 3.15 | 1.4 | 0 | 4.25 | 0 | 0.06 | 20 | 1329 | 29
19.5 | 13.5 | 0 | 3.15 | 1.4 | 0 | 4.25 | 0 | 0.06 | 20 | 1339 | 28.5
19.5 | 13.5 | 0 | 3.15 | 1.4 | 0 | 4.25 | 0 | 0.06 | 20 | 1310 | 29
19.5 | 13.5 | 0 | 3.15 | 1.4 | 0 | 4.25 | 0 | 0.06 | 20 | 1292 | 30.5
18.9 | 13.55 | 0 | 1.55 | 3.2 | 0 | 3.8 | 0 | 0.05 | 540 | 1211 | 30
18.9 | 13.55 | 0 | 1.55 | 3.2 | 0 | 3.8 | 0 | 0.05 | 540 | 1202 | 24
18.9 | 13.55 | 0 | 1.55 | 3.2 | 0 | 3.8 | 0 | 0.05 | 540 | 1194 | 32
18.9 | 13.55 | 0 | 1.55 | 3.2 | 0 | 3.8 | 0 | 0.05 | 760 | 850 | 49
18.9 | 13.55 | 0 | 1.55 | 3.2 | 0 | 3.8 | 0 | 0.05 | 760 | 853 | 37
18.9 | 13.55 | 0 | 1.55 | 3.2 | 0 | 3.8 | 0 | 0.05 | 760 | 863 | 48
15.93 | 14.56 | 0 | 2.51 | 5.02 | 0 | 3.02 | 1.24 | 0.016 | 20 | 1602.93 | 24.1519
15.93 | 14.56 | 0 | 2.51 | 5.02 | 0 | 3.02 | 1.24 | 0.016 | 20 | 1633.09 | 22.5672
15.93 | 14.56 | 0 | 2.51 | 5.02 | 0 | 3.02 | 1.24 | 0.016 | 20 | 1649.84 | 24.1627
15.93 | 14.56 | 0 | 2.51 | 5.02 | 0 | 3.02 | 1.24 | 0.016 | 20 | 1663.25 | 20.5341
15.93 | 14.56 | 0 | 2.51 | 5.02 | 0 | 3.02 | 1.24 | 0.016 | 20 | 1653.19 | 20.2928
15.93 | 14.56 | 0 | 2.51 | 5.02 | 0 | 3.02 | 1.24 | 0.016 | 20 | 1666.6 | 19.4781
15.93 | 14.56 | 0 | 2.51 | 5.02 | 0 | 3.02 | 1.24 | 0.016 | 20 | 1502.41 | 14.2761
16.66 | 14.84 | 0.18 | 2.51 | 5.04 | 0 | 3.08 | 1.27 | 0.01 | 20 | 1570 | 22.6
16.66 | 14.84 | 0.18 | 2.51 | 5.04 | 0 | 3.08 | 1.27 | 0.01 | 650 | 1400 | 18.9
16.1 | 14.75 | 0 | 2.5 | 5.01 | 0 | 3.06 | 1.28 | 0.015 | 20 | 1472.43 | 19.5055
16.1 | 14.75 | 0 | 2.5 | 5.01 | 0 | 3.06 | 1.28 | 0.015 | 650 | 1613.91 | 23.0057
16 | 14.7 | 0 | 2.5 | 5 | 0 | 3 | 1.25 | 0.015 | 20 | 1676.12 | 19.0066
16 | 14.7 | 0 | 2.5 | 5 | 0 | 3 | 1.25 | 0.015 | 400 | 1629.25 | 13.1511
16 | 14.7 | 0 | 2.5 | 5 | 0 | 3 | 1.25 | 0.015 | 650 | 1530.37 | 22.965
16 | 14.7 | 0 | 2.5 | 5 | 0 | 3 | 1.25 | 0.015 | 750 | 1157.37 | 14.0885
16 | 14.7 | 0 | 2.5 | 5 | 0 | 3 | 1.25 | 0.015 | 20 | 1771.72 | 21.6959
16 | 14.7 | 0 | 2.5 | 5 | 0 | 3 | 1.25 | 0.015 | 400 | 1697.53 | 15.5141
16 | 14.7 | 0 | 2.5 | 5 | 0 | 3 | 1.25 | 0.015 | 650 | 1678.99 | 33.3442
16 | 14.7 | 0 | 2.5 | 5 | 0 | 3 | 1.25 | 0.015 | 750 | 1340.73 | 27.2414
16 | 14.7 | 0 | 2.5 | 5 | 0 | 3 | 1.25 | 0.015 | 20 | 1738.95 | 20.0677
16 | 14.7 | 0 | 2.5 | 5 | 0 | 3 | 1.25 | 0.015 | 400 | 1588.88 | 16.6525
16 | 14.7 | 0 | 2.5 | 5 | 0 | 3 | 1.25 | 0.015 | 650 | 1726.94 | 18.5375
16 | 14.7 | 0 | 2.5 | 5 | 0 | 3 | 1.25 | 0.015 | 750 | 1495.01 | 33.8724
13 | 25 | 0 | 2.3 | 4.5 | 1 | 2.8 | 1.2 | 0.02 | 20 | 1653 | 23.5
13 | 25 | 0 | 2.3 | 4.5 | 1 | 2.8 | 1.2 | 0.02 | 20 | 1673 | 22
13 | 25 | 0 | 2.3 | 4.5 | 1 | 2.8 | 1.2 | 0.02 | 20 | 1660 | 21
13 | 25 | 0 | 2.3 | 4.5 | 1 | 2.8 | 1.2 | 0.02 | 20 | 1651 | 20.5
13 | 25 | 0 | 2.3 | 4.5 | 1 | 2.8 | 1.2 | 0.02 | 20 | 1551 | 19.5
13 | 25 | 0 | 2.3 | 4.5 | 1 | 2.8 | 1.2 | 0.02 | 20 | 1396 | 16.5
13 | 25 | 0 | 2.3 | 4.5 | 1 | 2.8 | 1.2 | 0.02 | 750 | 1200 | 14
13 | 25 | 0 | 2.3 | 4.5 | 1 | 2.8 | 1.2 | 0.02 | 750 | 1220 | 12
13 | 25 | 0 | 2.3 | 4.5 | 1 | 2.8 | 1.2 | 0.02 | 750 | 1220 | 9.5
13 | 25 | 0 | 2.3 | 4.5 | 1 | 2.8 | 1.2 | 0.02 | 750 | 1230 | 8.5
13 | 25 | 0 | 2.3 | 4.5 | 1 | 2.8 | 1.2 | 0.02 | 750 | 1200 | 8.5
13 | 25 | 0 | 2.3 | 4.5 | 1 | 2.8 | 1.2 | 0.02 | 750 | 1130 | 9
15.7 | 8.5 | 4 | 2.25 | 3.4 | 1.1 | 3.1 | 2.7 | 0.015 | 700 | 1236 | 16
15.7 | 8.5 | 4 | 2.25 | 3.4 | 1.1 | 3.1 | 2.7 | 0.015 | 700 | 1267 | 21
15.7 | 8.5 | 4 | 2.25 | 3.4 | 1.1 | 3.1 | 2.7 | 0.015 | 700 | 1224 | 22
15.7 | 8.5 | 4 | 2.25 | 3.4 | 1.1 | 3.1 | 2.7 | 0.015 | 700 | 1207 | 23
15.7 | 8.5 | 4 | 2.25 | 3.4 | 1.1 | 3.1 | 2.7 | 0.015 | 700 | 1281 | 16
15.7 | 8.5 | 4 | 2.25 | 3.4 | 1.1 | 3.1 | 2.7 | 0.015 | 700 | 1235 | 24
15.7 | 8.5 | 4 | 2.25 | 3.4 | 1.1 | 3.1 | 2.7 | 0.015 | 700 | 1217 | 24
19.8 | 0 | 0 | 2.11 | 1.13 | 0 | 4.23 | 10.4 | 0.046 | 20 | 1017.1 | 39.139
19.85 | 0 | 0 | 2.34 | 1.36 | 0 | 4.24 | 10.38 | 0.051 | 20 | 1243.84 | 32.0359
19.88 | 0 | 0 | 2.52 | 1.48 | 0 | 4.2 | 10.34 | 0.054 | 20 | 1274.41 | 25.0762
19.8 | 0 | 0 | 2.11 | 1.13 | 0 | 4.23 | 10.4 | 0.046 | 900 | 1420.17 | 12.5631
19.85 | 0 | 0 | 2.34 | 1.36 | 0 | 4.24 | 10.38 | 0.051 | 900 | 1476.82 | 16.0425
19.88 | 0 | 0 | 2.52 | 1.48 | 0 | 4.2 | 10.34 | 0.054 | 900 | 1422.75 | 10.006
19.83 | 0 | 0 | 2.34 | 1.38 | 0 | 4.26 | 10.41 | 0.027 | 20 | 1240 | 35
19.85 | 0 | 0 | 2.34 | 1.36 | 0 | 4.24 | 10.38 | 0.051 | 20 | 1260 | 32.5
19.82 | 0 | 0 | 2.35 | 1.37 | 0 | 4.27 | 10.37 | 0.071 | 20 | 1270 | 30
19.83 | 0 | 0 | 2.34 | 1.38 | 0 | 4.26 | 10.41 | 0.027 | 20 | 1145 | 28
19.85 | 0 | 0 | 2.34 | 1.36 | 0 | 4.24 | 10.38 | 0.051 | 20 | 1208 | 23
19.82 | 0 | 0 | 2.35 | 1.37 | 0 | 4.27 | 10.37 | 0.071 | 20 | 1253 | 22
19 | 0 | 13.854 | 0.7 | 1.1 | 4.8 | 7.5 | 0 | 0.04 | 20 | 1342 | 17
19 | 0 | 13.854 | 0.7 | 1.1 | 4.8 | 7.5 | 0 | 0.04 | 20 | 1378 | 19.3
19 | 0 | 13.854 | 0.7 | 1.1 | 4.8 | 7.5 | 0 | 0.04 | 20 | 1413 | 20.7
19 | 0 | 13.854 | 0.7 | 1.1 | 4.8 | 7.5 | 0 | 0.04 | 20 | 1414 | 26
19 | 0 | 13.854 | 0.7 | 1.1 | 4.8 | 7.5 | 0 | 0.04 | 680 | 1102 | 28
19 | 0 | 13.854 | 0.7 | 1.1 | 4.8 | 7.5 | 0 | 0.04 | 680 | 1149 | 18.3
19 | 0 | 13.854 | 0.7 | 1.1 | 4.8 | 7.5 | 0 | 0.04 | 680 | 1178 | 25.3
19 | 0 | 13.854 | 0.7 | 1.1 | 4.8 | 7.5 | 0 | 0.04 | 680 | 1130 | 14
19 | 0 | 18.054 | 0.5 | 1 | 5.3 | 3.1 | 0 | 0.04 | 20 | 1479 | 25.3
19 | 0 | 18.054 | 0.5 | 1 | 5.3 | 3.1 | 0 | 0.04 | 680 | 1121 | 19.4
18.95 | 6.49 | 0.4 | 2.06 | 1.29 | 0 | 3.96 | 5.94 | 0.038 | 20 | 1097.04 | 45.31
18.95 | 6.49 | 0.4 | 2.06 | 1.29 | 0 | 3.96 | 5.94 | 0.038 | 20 | 1111.24 | 44.87
18.95 | 6.49 | 0.4 | 2.06 | 1.29 | 0 | 3.96 | 5.94 | 0.038 | 20 | 1136.09 | 41.72
18.95 | 6.49 | 0.4 | 2.06 | 1.29 | 0 | 3.96 | 5.94 | 0.038 | 20 | 1114.79 | 46.34
18.95 | 6.49 | 0.4 | 2.06 | 1.29 | 0 | 3.96 | 5.94 | 0.038 | 20 | 1111.24 | 43.43
18.95 | 6.49 | 0.4 | 2.06 | 1.29 | 0 | 3.96 | 5.94 | 0.038 | 900 | 339.37 | 35.57
18.95 | 6.49 | 0.4 | 2.06 | 1.29 | 0 | 3.96 | 5.94 | 0.038 | 900 | 374.68 | 36.96
18.95 | 6.49 | 0.4 | 2.06 | 1.29 | 0 | 3.96 | 5.94 | 0.038 | 900 | 360.4 | 46.96
18.95 | 6.49 | 0.4 | 2.06 | 1.29 | 0 | 3.96 | 5.94 | 0.038 | 900 | 400.36 | 45.32
18.95 | 6.49 | 0.4 | 2.06 | 1.29 | 0 | 3.96 | 5.94 | 0.038 | 900 | 410.87 | 48.73
18.24 | 6.53 | 0.92 | 2.1 | 1.25 | 0 | 4.09 | 5.96 | 0.047 | 20 | 1149 | 32.9
18.24 | 6.53 | 0.92 | 2.1 | 1.25 | 0 | 4.09 | 5.96 | 0.047 | 20 | 1113 | 32.4
18.24 | 6.53 | 0.92 | 2.1 | 1.25 | 0 | 4.09 | 5.96 | 0.047 | 20 | 1083 | 29.8
18.24 | 6.53 | 0.92 | 2.1 | 1.25 | 0 | 4.09 | 5.96 | 0.047 | 900 | 443 | 15.9
18.24 | 6.53 | 0.92 | 2.1 | 1.25 | 0 | 4.09 | 5.96 | 0.047 | 900 | 440 | 19.6
18.24 | 6.53 | 0.92 | 2.1 | 1.25 | 0 | 4.09 | 5.96 | 0.047 | 900 | 419 | 14.6
18.24 | 6.53 | 0.92 | 2.1 | 1.25 | 0 | 4.09 | 5.96 | 0.047 | 950 | 288 | 15.5
18.24 | 6.53 | 0.92 | 2.1 | 1.25 | 0 | 4.09 | 5.96 | 0.047 | 950 | 298 | 20.1
18.24 | 6.53 | 0.92 | 2.1 | 1.25 | 0 | 4.09 | 5.96 | 0.047 | 950 | 258 | 23.2
20.45 | 0 | 0 | 0.98 | 2.87 | 1.57 | 0 | 0 | 0.035 | 20 | 1210 | 29
20.45 | 0 | 0 | 0.98 | 2.87 | 1.57 | 0 | 0 | 0.035 | 20 | 1190 | 30
20.45 | 0 | 0 | 0.98 | 2.87 | 1.57 | 0 | 0 | 0.035 | 20 | 1165 | 34
20.45 | 0 | 0 | 0.98 | 2.87 | 1.57 | 0 | 0 | 0.035 | 20 | 1210 | 28
20.45 | 0 | 0 | 0.98 | 2.87 | 1.57 | 0 | 0 | 0.035 | 20 | 1185 | 28
20.45 | 0 | 0 | 0.98 | 2.87 | 1.57 | 0 | 0 | 0.035 | 20 | 1210 | 26
20.45 | 0 | 0 | 0.97 | 2.78 | 1.57 | 0 | 0 | 0.03 | 20 | 1185 | 29.4
20.45 | 0 | 0 | 0.97 | 2.78 | 1.57 | 0 | 0 | 0.03 | 20 | 1190 | 27
20.45 | 0 | 0 | 0.97 | 2.78 | 1.57 | 0 | 0 | 0.03 | 20 | 1155 | 29
20.45 | 0 | 0 | 0.97 | 2.78 | 1.57 | 0 | 0 | 0.03 | 20 | 1189 | 28
20.45 | 0 | 0 | 0.97 | 2.78 | 1.57 | 0 | 0 | 0.03 | 20 | 1195 | 29
20.45 | 0 | 0 | 0.97 | 2.78 | 1.57 | 0 | 0 | 0.03 | 20 | 1185 | 28
20 | 11 | 0 | 1.5 | 3.2 | 0 | 9 | 0 | 0.032 | 20 | 1166.85 | 14.07
20 | 11 | 0 | 1.5 | 3.2 | 0 | 9 | 0 | 0.047 | 20 | 1215.79 | 18.74
20 | 11 | 0 | 1.5 | 3.2 | 0 | 9 | 0 | 0.068 | 20 | 1269.34 | 23.8
20 | 11 | 0 | 1.5 | 3.2 | 0 | 9 | 0 | 0.099 | 20 | 1295.17 | 23.43
20 | 11 | 0 | 1.5 | 3.2 | 0 | 9 | 0 | 0.11 | 20 | 1280.57 | 19.77
18.93 | 11 | 0 | 1.57 | 3.13 | 0 | 9.83 | 0 | 0.075 | 850 | 745 | 48
16 | 12.7 | 0 | 2.2 | 3.7 | 0 | 0 | 4 | 0.03 | 20 | 1528.85 | 20.58
16 | 12.7 | 0 | 2.2 | 3.7 | 0 | 0 | 4 | 0.03 | 20 | 1528.85 | 19.42
16 | 12.7 | 0 | 2.2 | 3.7 | 0 | 0 | 4 | 0.03 | 20 | 1490.38 | 16.38
16 | 12.7 | 0 | 2.2 | 3.7 | 0 | 0 | 4 | 0.03 | 650 | 1451.92 | 13.33
16 | 12.7 | 0 | 2.2 | 3.7 | 0 | 0 | 4 | 0.03 | 650 | 1451.92 | 12.61
16 | 12.7 | 0 | 2.2 | 3.7 | 0 | 0 | 4 | 0.03 | 650 | 1375 | 21.45
16 | 12.7 | 0 | 2.2 | 3.7 | 0 | 0 | 4 | 0.03 | 750 | 1144.23 | 11.16
16 | 12.7 | 0 | 2.2 | 3.7 | 0 | 0 | 4 | 0.03 | 750 | 1096.15 | 16.23
16 | 12.7 | 0 | 2.2 | 3.7 | 0 | 0 | 4 | 0.03 | 750 | 1086.54 | 19.57
16 | 12.7 | 0 | 2.2 | 3.7 | 0 | 0 | 4 | 0.03 | 20 | 1522.36 | 20.66
16 | 12.7 | 0 | 2.2 | 3.7 | 0 | 0 | 4 | 0.03 | 20 | 1523 | 18.06
16 | 12.7 | 0 | 2.2 | 3.7 | 0 | 0 | 4 | 0.03 | 20 | 1514.14 | 19.67
16 | 12.7 | 0 | 2.2 | 3.7 | 0 | 0 | 4 | 0.03 | 650 | 1449.67 | 13.32
16 | 12.7 | 0 | 2.2 | 3.7 | 0 | 0 | 4 | 0.03 | 650 | 1450.27 | 12.31
16 | 12.7 | 0 | 2.2 | 3.7 | 0 | 0 | 4 | 0.03 | 650 | 1441.34 | 15.8
16 | 12.7 | 0 | 2.2 | 3.7 | 0 | 0 | 4 | 0.03 | 750 | 1234.13 | 12.22
16 | 12.7 | 0 | 2.2 | 3.7 | 0 | 0 | 4 | 0.03 | 750 | 1196.49 | 17.3
16 | 12.7 | 0 | 2.2 | 3.7 | 0 | 0 | 4 | 0.03 | 750 | 1206.7 | 19.05
16.21 | 12.95 | 0 | 2.23 | 3.69 | 0.7 | 4 | 3.93 | 0.04 | 20 | 1492.42 | 17.05
16.21 | 12.95 | 0 | 2.23 | 3.69 | 0.7 | 4 | 3.93 | 0.04 | 20 | 1506.96 | 16.88
16.21 | 12.95 | 0 | 2.23 | 3.69 | 0.7 | 4 | 3.93 | 0.04 | 20 | 1528.29 | 18.06
16.21 | 12.95 | 0 | 2.23 | 3.69 | 0.7 | 4 | 3.93 | 0.04 | 650 | 1450 | 11.91
16.21 | 12.95 | 0 | 2.23 | 3.69 | 0.7 | 4 | 3.93 | 0.04 | 650 | 1470 | 13.39
16.21 | 12.95 | 0 | 2.23 | 3.69 | 0.7 | 4 | 3.93 | 0.04 | 750 | 1198.35 | 13.63
16.21 | 12.95 | 0 | 2.23 | 3.69 | 0.7 | 4 | 3.93 | 0.04 | 750 | 1218.11 | 13.94
12.69 | 8.55 | 0 | 3.46 | 2.69 | 3.45 | 3.58 | 3.36 | 0.06 | 20 | 1607.46 | 15.05
12.69 | 8.55 | 0 | 3.46 | 2.69 | 3.45 | 3.58 | 3.36 | 0.06 | 20 | 1622.84 | 14.46
12.69 | 8.55 | 0 | 3.46 | 2.69 | 3.45 | 3.58 | 3.36 | 0.06 | 20 | 1652.57 | 14.35
12.69 | 8.55 | 0 | 3.46 | 2.69 | 3.45 | 3.58 | 3.36 | 0.06 | 20 | 1646.42 | 12.91
12.69 | 8.55 | 0 | 3.46 | 2.69 | 3.45 | 3.58 | 3.36 | 0.06 | 650 | 1503.82 | 14.29
12.69 | 8.55 | 0 | 3.46 | 2.69 | 3.45 | 3.58 | 3.36 | 0.06 | 650 | 1538.19 | 13.57
12.69 | 8.55 | 0 | 3.46 | 2.69 | 3.45 | 3.58 | 3.36 | 0.06 | 650 | 1538.19 | 8.93
12.69 | 8.55 | 0 | 3.46 | 2.69 | 3.45 | 3.58 | 3.36 | 0.06 | 650 | 1538.19 | 8.51
13.5 | 8.01 | 0 | 3.7 | 2.59 | 3.54 | 3.61 | 3.74 | 0.059 | 20 | 1834 | 16.25
13.5 | 8.01 | 0 | 3.7 | 2.59 | 3.54 | 3.61 | 3.74 | 0.059 | 20 | 1817 | 15
13.5 | 8.01 | 0 | 3.7 | 2.59 | 3.54 | 3.61 | 3.74 | 0.059 | 650 | 1616 | 7.8
13.5 | 8.01 | 0 | 3.7 | 2.59 | 3.54 | 3.61 | 3.74 | 0.059 | 650 | 1635 | 10.45
18.5 | 0 | 3.82 | 1.36 | 2.45 | 0 | 4.52 | 4.37 | 0.08 | 20 | 1268.16 | 33.81
18.5 | 0 | 3.82 | 1.36 | 2.45 | 0 | 4.52 | 4.37 | 0.08 | 20 | 1255.53 | 30.1
18.5 | 0 | 3.82 | 1.36 | 2.45 | 0 | 4.52 | 4.37 | 0.08 | 20 | 1204.33 | 34
18.5 | 0 | 3.82 | 1.36 | 2.45 | 0 | 4.52 | 4.37 | 0.08 | 20 | 1129.47 | 32.95
18.5 | 0 | 3.82 | 1.36 | 2.45 | 0 | 4.52 | 4.37 | 0.08 | 700 | 1050.4 | 19.71
18.5 | 0 | 3.82 | 1.36 | 2.45 | 0 | 4.52 | 4.37 | 0.08 | 700 | 1066.44 | 35.92
18.5 | 0 | 3.82 | 1.36 | 2.45 | 0 | 4.52 | 4.37 | 0.08 | 700 | 984.32 | 21.58
18.5 | 0 | 3.82 | 1.36 | 2.45 | 0 | 4.52 | 4.37 | 0.08 | 700 | 923.41 | 15.29
18 | 0 | 0 | 1.3 | 2.5 | 0 | 4.5 | 4.5 | 0.05 | 20 | 835 | 59
18 | 0 | 0 | 1.3 | 2.5 | 0 | 4.5 | 4.5 | 0.05 | 20 | 1140 | 37.5
18 | 0 | 0 | 1.3 | 2.5 | 0 | 4.5 | 4.5 | 0.05 | 700 | 885 | 19
19 | 11 | 0 | 1.6 | 3.2 | 0 | 8 | 3 | 0.06 | 20 | 1487 | 18.5
18.37 | 10.74 | 0 | 1.54 | 3.41 | 0 | 7.52 | 3 | 0.062 | 850 | 890 | 37.5
18.37 | 10.74 | 0 | 1.54 | 3.41 | 0 | 7.52 | 3 | 0.062 | 850 | 880 | 36.5
18.37 | 10.74 | 0 | 1.54 | 3.41 | 0 | 7.52 | 3 | 0.062 | 850 | 810 | 22.5
18.37 | 10.74 | 0 | 1.54 | 3.41 | 0 | 7.52 | 3 | 0.062 | 850 | 790 | 5
18.37 | 10.74 | 0 | 1.54 | 3.41 | 0 | 7.52 | 3 | 0.062 | 850 | 790 | 9.5
18.37 | 10.74 | 0 | 1.54 | 3.41 | 0 | 7.52 | 3 | 0.062 | 850 | 755 | 7.2
19.46 | 12.41 | 0.16 | 1.79 | 3.47 | 0 | 7.98 | 3.58 | 0.06 | 20 | 1350 | 7.5
19.46 | 12.41 | 0.16 | 1.79 | 3.47 | 0 | 7.98 | 3.58 | 0.06 | 20 | 1420 | 9
19.46 | 12.41 | 0.16 | 1.79 | 3.47 | 0 | 7.98 | 3.58 | 0.06 | 20 | 1440 | 12.9
19.46 | 12.41 | 0.16 | 1.79 | 3.47 | 0 | 7.98 | 3.58 | 0.06 | 20 | 1130 | 2.5
13.97 | 10 | 0 | 2.57 | 2.45 | 2.5 | 4.88 | 0 | 0.05 | 20 | 1261.87 | 13.76
13.97 | 10 | 0 | 2.57 | 2.45 | 2.5 | 4.88 | 0 | 0.05 | 20 | 1265.48 | 13.24
13.97 | 10 | 0 | 2.57 | 2.45 | 2.5 | 4.88 | 0 | 0.05 | 20 | 1271.89 | 12.21
13.97 | 10 | 0 | 2.57 | 2.45 | 2.5 | 4.88 | 0 | 0.05 | 20 | 1112.63 | 10.24
13.97 | 10 | 0 | 2.57 | 2.45 | 2.5 | 4.88 | 0 | 0.05 | 20 | 1166.37 | 10.76
13.97 | 10 | 0 | 2.57 | 2.45 | 2.5 | 4.88 | 0 | 0.05 | 20 | 1163.91 | 10.72
13.97 | 10 | 0 | 2.57 | 2.45 | 2.5 | 4.88 | 0 | 0.05 | 20 | 1135.8 | 10.75
13.97 | 10 | 0 | 2.57 | 2.45 | 2.5 | 4.88 | 0 | 0.05 | 20 | 1138.27 | 10.5
13.97 | 10 | 0 | 2.57 | 2.45 | 2.5 | 4.88 | 0 | 0.05 | 20 | 1167.9 | 10.75
13.97 | 10 | 0 | 2.57 | 2.45 | 2.5 | 4.88 | 0 | 0.05 | 20 | 1175.31 | 11.25
13.97 | 10 | 0 | 2.57 | 2.45 | 2.5 | 4.88 | 0 | 0.05 | 20 | 1056.79 | 7.79
14.7 | 9.5 | 0 | 2.51 | 2.47 | 2.6 | 5 | 0 | 0.047 | 20 | 1425 | 22
14.7 | 9.5 | 0 | 2.51 | 2.47 | 2.6 | 5 | 0 | 0.047 | 20 | 1365 | 25
14.7 | 9.5 | 0 | 2.51 | 2.47 | 2.6 | 5 | 0 | 0.047 | 20 | 1383 | 21.1
14.7 | 9.5 | 0 | 2.51 | 2.47 | 2.6 | 5 | 0 | 0.047 | 20 | 1438 | 26
14.7 | 9.5 | 0 | 2.51 | 2.47 | 2.6 | 5 | 0 | 0.047 | 20 | 1460 | 24.5
14.7 | 9.5 | 0 | 2.51 | 2.47 | 2.6 | 5 | 0 | 0.047 | 20 | 1445 | 24.5
14.7 | 9.5 | 0 | 2.51 | 2.47 | 2.6 | 5 | 0 | 0.047 | 20 | 1468 | 21.3
14 | 9.95 | 0 | 2.54 | 2.52 | 2.6 | 5.12 | 0 | 0.06 | 20 | 1538.92 | 17.92
14 | 9.95 | 0 | 2.54 | 2.52 | 2.6 | 5.12 | 0 | 0.06 | 20 | 1307.93 | 14.19
14 | 9.95 | 0 | 2.54 | 2.52 | 2.6 | 5.12 | 0 | 0.06 | 20 | 1413.52 | 21.65
14 | 9.95 | 0 | 2.54 | 2.52 | 2.6 | 5.12 | 0 | 0.06 | 20 | 1311.2 | 29.53
16 | 13 | 1 | 2.1 | 3.7 | 0.7 | 4 | 4 | 0.03 | 20 | 1634 | 17.5
16 | 13 | 1 | 2.1 | 3.7 | 0.7 | 4 | 4 | 0.03 | 20 | 1444 | 20.5
16 | 13 | 1 | 2.1 | 3.7 | 0.7 | 4 | 4 | 0.03 | 650 | 1520 | 14
16 | 13 | 1 | 2.1 | 3.7 | 0.7 | 4 | 4 | 0.03 | 650 | 1330 | 15
16 | 13 | 1 | 2.1 | 3.7 | 0.7 | 4 | 4 | 0.03 | 750 | 1240 | 9
16 | 13 | 1 | 2.1 | 3.7 | 0.7 | 4 | 4 | 0.03 | 750 | 1180 | 10
33.81 | 0 | 0 | 0.82 | 0.82 | 0.84 | 2.64 | 4.89 | 0.04 | 20 | 916.628 | 38.0851
33.81 | 0 | 0 | 0.82 | 0.82 | 0.84 | 2.64 | 4.89 | 0.04 | 20 | 882.344 | 41.6314
33.81 | 0 | 0 | 0.82 | 0.82 | 0.84 | 2.64 | 4.89 | 0.04 | 800 | 466.667 | 41.6438
33.81 | 0 | 0 | 0.82 | 0.82 | 0.84 | 2.64 | 4.89 | 0.04 | 800 | 505 | 40
33.08 | 0 | 0 | 0.81 | 0.77 | 0.8 | 2.74 | 4.72 | 0.01 | 20 | 1000 | 39
33.08 | 0 | 0 | 0.81 | 0.77 | 0.8 | 2.74 | 4.72 | 0.046 | 20 | 995 | 35
33.08 | 0 | 0 | 0.81 | 0.77 | 0.8 | 2.74 | 4.72 | 0.076 | 20 | 980 | 37
33.08 | 0 | 0 | 0.81 | 0.77 | 0.8 | 2.74 | 4.72 | 0.01 | 800 | 520 | 18
33.08 | 0 | 0 | 0.81 | 0.77 | 0.8 | 2.74 | 4.72 | 0.046 | 800 | 615 | 23
33.08 | 0 | 0 | 0.81 | 0.77 | 0.8 | 2.74 | 4.72 | 0.076 | 800 | 575 | 31
14.4 | 0 | 0.5 | 1.6 | 2.65 | 2.05 | 3.04 | 0 | 0.04 | 20 | 1292.37 | 14.9512
14.4 | 0 | 0.5 | 1.6 | 2.65 | 2.05 | 3.04 | 0 | 0.04 | 20 | 1304.58 | 15.439
14.4 | 0 | 0.5 | 1.6 | 2.65 | 2.05 | 3.04 | 0 | 0.04 | 20 | 1261.86 | 16.0244
14.4 | 0 | 0.5 | 1.6 | 2.65 | 2.05 | 3.04 | 0 | 0.04 | 20 | 1238.98 | 16.439
14.4 | 0 | 0.5 | 1.6 | 2.65 | 2.05 | 3.04 | 0 | 0.04 | 20 | 1181.02 | 15.4878
14.51 | 0 | 0.3 | 1.6 | 2.6 | 2 | 3.14 | 0 | 0.043 | 20 | 1220 | 27.5
14.51 | 0 | 0.3 | 1.6 | 2.6 | 2 | 3.14 | 0 | 0.043 | 20 | 1280 | 26
14.51 | 0 | 0.3 | 1.6 | 2.6 | 2 | 3.14 | 0 | 0.043 | 20 | 1170 | 31
14.71 | 0 | 0.59 | 1.3 | 2.61 | 2.02 | 3.06 | 0 | 0.054 | 20 | 1224 | 31.5
14.71 | 0 | 0.59 | 1.3 | 2.61 | 2.02 | 3.06 | 0 | 0.054 | 20 | 1230 | 32.5
15.3 | 0.006 | 7.18 | 0.64 | 2.53 | 0.95 | 0 | 0 | 0.028 | 20 | 1280 | 35
15.3 | 0.006 | 7.18 | 0.64 | 2.53 | 0.95 | 0 | 0 | 0.028 | 20 | 1210 | 32.5
15.3 | 0.006 | 7.18 | 0.64 | 2.53 | 0.95 | 0 | 0 | 0.028 | 20 | 1156 | 29
15.3 | 0.006 | 7.18 | 0.64 | 2.53 | 0.95 | 0 | 0 | 0.028 | 20 | 1135 | 30
15.3 | 0.006 | 7.18 | 0.64 | 2.53 | 0.95 | 0 | 0 | 0.028 | 20 | 1125 | 26.5
15.3 | 0.006 | 7.18 | 0.64 | 2.53 | 0.95 | 0 | 0 | 0.028 | 20 | 1125 | 25
15.3 | 0.006 | 7.18 | 0.64 | 2.53 | 0.95 | 0 | 0 | 0.028 | 20 | 1090 | 15.5
15.3 | 0.006 | 7.18 | 0.64 | 2.53 | 0.95 | 0 | 0 | 0.028 | 20 | 1050 | 10.5
15.48 | 0.04 | 6.99 | 0.79 | 2.49 | 1 | 0 | 0 | 0.052 | 20 | 1172 | 26
15.38 | 0.03 | 8.32 | 0.86 | 2.14 | 0.95 | 0 | 0 | 0.05 | 20 | 1048 | 16.5
16.22 | 0.02 | 6.9 | 0.68 | 2.41 | 0 | 0 | 0 | 0.04 | 20 | 1320 | 15.5
16.22 | 0.02 | 6.9 | 0.68 | 2.41 | 0 | 0 | 0 | 0.04 | 20 | 1150 | 22