## Sheet1
Ni | Cr | Co | Fe | Al | Ti | Nb | Mo | W | C | B | Zr | 基体相 | 强化相 | 固态温度 | 液态温度 | 凝固区间温度 | 强化相溶解温度 | 加工窗口 | 错配度
50.238 | 23.298 | 4.428 | 6.859 | 1.765 | 1.217 | 0.697 | 9.472 | 1.848 | 0.093 | 0.056 | 0.029 | 57.9 | 18.68 | 1338.58 | 1120 | 218.58 | 994.23 | 344.35 | 0.05
48.604 | 25.982 | 0.438 | 9.76 | 2.734 | 2.577 | 1.427 | 7.485 | 0.81 | 0.091 | 0.054 | 0.038 | 23.16 | 38.26 | 1304.89 | 1060 | 244.89 | 1077.62 | 227.27 | 0.05