## Sheet1
Ni | Cr | Co | Fe | Al | Ti | Nb | Mo | W | C | B | Zr | 基体相体积分数 | 强化相体积分数 | 液相温度 | 固相温度 | 凝固区间 | 强化相溶解温度 | 加工窗口
53.395 | 17.74 | 0.31 | 18.579 | 0.53 | 0.97 | 5.48 | 2.97 | 0 | 0.026 | 0 | 0 | 79.45 | 8.2 | 1360 | 1212.54 | 147.46 | 899.35 | 313.19
52.4 | 19.01 | 0.02 | 18.837 | 0.57 | 1 | 5.07 | 3.06 | 0 | 0.03 | 0.003 | 0 | 78.37 | 8.97 | 1358.19 | 1179.36 | 178.83 | 916.2 | 263.16
55.4315 | 18.93 | 11 | 0 | 1.57 | 3.13 | 0 | 9.83 | 0 | 0.075 | 0.0035 | 0.03 | 59.52 | 27.23 | 1331.25 | 1244.09 | 87.16 | 1056.06 | 188.03
53.27 | 18.6 | 0 | 17.746 | 1.2 | 0.8 | 5.3 | 3 | 0 | 0.08 | 0.004 | 0 | 75 | 13.59 | 1358.32 | 1197.36 | 160.96 | 938.05 | 259.31
51.689 | 19.2 | 0 | 19.301 | 0.7 | 1.01 | 5.05 | 3.05 | 0 | 0 | 0 | 0 | 75.06 | 10.48 | 1361.27 | 1204.02 | 157.25 | 932.34 | 271.68
52.3 | 19.01 | 0.02 | 18.937 | 0.57 | 1 | 5.07 | 3.06 | 0 | 0.03 | 0.003 | 0 | 77.93 | 8.98 | 1360.26 | 1178.45 | 181.81 | 916.44 | 262.01
54.763 | 19.1 | 0.02 | 16.3 | 0.64 | 0.96 | 5.22 | 2.96 | 0 | 0.034 | 0.003 | 0 | 79.02 | 9.37 | 1359.03 | 1186.94 | 172.09 | 914.76 | 272.18
53.423 | 18.25 | 0.02 | 18.452 | 0.58 | 0.99 | 5.22 | 3.04 | 0 | 0.022 | 0.003 | 0 | 78.88 | 8.91 | 1361.28 | 1182.01 | 179.27 | 911.17 | 270.84
53.59 | 18.51 | 0.04 | 18.13 | 0.57 | 1.1 | 4.97 | 3.05 | 0 | 0.04 | 0 | 0 | 79.18 | 9.67 | 1360.09 | 1219.48 | 140.61 | 916.81 | 302.67
52.4 | 19.01 | 0.02 | 18.837 | 0.57 | 1 | 5.07 | 3.06 | 0 | 0.03 | 0.003 | 0 | 78 | 8.98 | 1360.27 | 1179.36 | 180.91 | 916.23 | 263.13
53.749 | 17.58 | 0.4 | 18.3815 | 0.52 | 0.98 | 5.35 | 3.01 | 0 | 0.027 | 0.0025 | 0 | 80.38 | 8.04 | 1361.13 | 1184.72 | 176.41 | 890.76 | 293.96
52.59 | 19.09 | 0 | 18.307 | 0.57 | 1.01 | 5.35 | 3.05 | 0 | 0.03 | 0.003 | 0 | 76.77 | 9.15 | 1356.41 | 1193.28 | 163.13 | 919.54 | 273.74
53.2784 | 19.12 | 0.029 | 17.61 | 0.6 | 0.99 | 5.22 | 3.12 | 0 | 0.03 | 0.0026 | 0 | 77.46 | 9.27 | 1357.91 | 1179.94 | 177.97 | 918.01 | 261.93
52 | 18 | 0 | 20.477 | 0.49 | 0.9 | 5.2 | 2.9 | 0 | 0.03 | 0.003 | 0 | 80.68 | 6.96 | 1364.22 | 1179.95 | 184.27 | 879.92 | 300.03
53 | 19 | 0 | 18.156 | 0.5 | 1 | 5.3 | 3 | 0 | 0.04 | 0.004 | 0 | 78.69 | 7.84 | 1357.31 | 1178.03 | 179.28 | 894.19 | 283.84
54.41 | 18.41 | 0 | 16.454 | 0.66 | 1.15 | 5.46 | 3.41 | 0 | 0.046 | 0 | 0 | 75.59 | 11.17 | 1351.93 | 1212.39 | 139.54 | 930.7 | 281.69
55.73 | 21 | 0 | 12.64 | 0.6 | 1.15 | 5.5 | 3.3 | 0 | 0.08 | 0 | 0 | 73.24 | 11.06 | 1342.11 | 1213.15 | 128.96 | 934.35 | 278.8
52.5089 | 18.8 | 0.035 | 18.9756 | 0.535 | 0.97 | 5.21 | 2.94 | 0 | 0.0255 | 0 | 0 | 78.61 | 8.38 | 1360.75 | 1208.71 | 152.04 | 909.28 | 299.43
53.323 | 18.48 | 0 | 18.3 | 0.49 | 0.95 | 5.44 | 2.99 | 0 | 0.027 | 0 | 0 | 79.16 | 7.44 | 1359.01 | 1209.33 | 149.68 | 887.8 | 321.53
53.445 | 18.82 | 0 | 17.81 | 0.5 | 0.99 | 5.41 | 3 | 0 | 0.025 | 0 | 0 | 78.4 | 7.92 | 1357.71 | 1207.79 | 149.92 | 895.21 | 312.58
52.4121 | 19.01 | 0.02 | 18.8279 | 0.57 | 1 | 5.07 | 3.06 | 0 | 0.03 | 0 | 0 | 77.96 | 8.98 | 1360.5 | 1210.2 | 150.3 | 916.21 | 293.99
53.6998 | 17.7 | 0.0072 | 19.23 | 0.49 | 0.93 | 4.98 | 2.94 | 0 | 0.023 | 0 | 0 | 82.4 | 6.83 | 1367.67 | 1223.94 | 143.73 | 874.7 | 349.24
52.6233 | 18.86 | 0.07 | 18.23 | 0.547 | 1.096 | 5.348 | 3.187 | 0 | 0.036 | 0.0027 | 0 | 76.34 | 9.55 | 1354.44 | 1174.32 | 180.12 | 916.02 | 258.3
53.83 | 19.53 | 0 | 19.23 | 1.15 | 1.26 | 3.18 | 1.82 | 0 | 0 | 0 | 0 | 80.67 | 16.64 | 1383.58 | 1259.61 | 123.97 | 960.84 | 298.77
53.38 | 19.87 | 0 | 19.48 | 1.15 | 1.17 | 3.2 | 1.75 | 0 | 0 | 0 | 0 | 80.96 | 15.87 | 1384.38 | 1258.6 | 125.78 | 957.36 | 301.24
54.12 | 20.57 | 0 | 18.33 | 0.71 | 1.23 | 3.26 | 1.78 | 0 | 0 | 0 | 0 | 84.2 | 12.09 | 1381.65 | 1254.63 | 127.02 | 939.02 | 315.61
52.43 | 20.71 | 0 | 19.23 | 1.11 | 1.15 | 3.4 | 1.97 | 0 | 0 | 0 | 0 | 77.98 | 15.56 | 1378.9 | 1244.9 | 134 | 961.11 | 283.79
52.84 | 21.1 | 0 | 18.7 | 1.14 | 1.27 | 3.11 | 1.84 | 0 | 0 | 0 | 0 | 77.8 | 16.94 | 1379.51 | 1250.78 | 128.73 | 969.31 | 281.47
52.9447 | 18.87 | 0 | 18.2667 | 0.53 | 1.04 | 5.28 | 3.03 | 0 | 0.029 | 0.0096 | 0 | 77.87 | 8.9 | 1357.08 | 1176.69 | 180.39 | 908.36 | 268.33
52.8 | 18.97 | 0 | 18.532 | 0.62 | 0.97 | 4.99 | 3.07 | 0 | 0.048 | 0 | 0 | 78.84 | 9.12 | 1361.2 | 1218.33 | 142.87 | 914.25 | 304.08
52.48 | 18.93 | 0 | 18.532 | 0.62 | 0.97 | 5.34 | 3.08 | 0 | 0.048 | 0 | 0 | 77.17 | 9.12 | 1356.85 | 1209.22 | 147.63 | 917.52 | 291.7
51.78 | 18.58 | 0 | 19.462 | 0.62 | 0.97 | 5.5 | 3.04 | 0 | 0.048 | 0 | 0 | 76.62 | 9.16 | 1355.99 | 1203.94 | 152.05 | 917.92 | 286.02
53.08 | 18.9 | 0 | 18.1 | 1.01 | 0.47 | 5.4 | 3.01 | 0 | 0.03 | 0 | 0 | 78.5 | 8.18 | 1365.67 | 1220.87 | 144.8 | 893.68 | 327.19
51.631 | 18.96 | 0 | 19.1 | 1.16 | 0.74 | 5.4 | 2.98 | 0 | 0.025 | 0.004 | 0 | 72.6 | 12.71 | 1360.05 | 1179.42 | 180.63 | 937.01 | 242.41
48.584 | 18.84 | 2.94 | 19.24 | 1.16 | 0.74 | 5.48 | 2.99 | 0 | 0.022 | 0.004 | 0 | 71.08 | 12.9 | 1354.21 | 1172.29 | 181.92 | 942.81 | 229.48
46.707 | 18.74 | 4.98 | 19.18 | 1.16 | 0.74 | 5.48 | 3 | 0 | 0.01 | 0.003 | 0 | 70.23 | 13.02 | 1351.69 | 1168.63 | 183.06 | 945.7 | 222.93
53.67 | 19.21 | 0.01 | 17.66 | 0.4 | 1.03 | 5.06 | 2.92 | 0 | 0.04 | 0 | 0 | 81.28 | 4.01 | 1360.1 | 1216.44 | 143.66 | 832.2 | 384.24
52.63 | 19 | 0.02 | 18.66 | 0.51 | 1.02 | 5.05 | 3.09 | 0 | 0.02 | 0 | 0 | 78.36 | 8.1 | 1360.89 | 1208.96 | 151.93 | 897.03 | 311.93
52.56 | 19.6 | 0.05 | 18.4 | 0.42 | 0.91 | 4.95 | 3.06 | 0 | 0.05 | 0 | 0 | 80.98 | 4.88 | 1361.17 | 1216.92 | 144.25 | 847.35 | 369.57
57.4 | 19.51 | 13.49 | 0.78 | 1.38 | 3.09 | 0 | 4.29 | 0 | 0.05 | 0.004 | 0.006 | 74.89 | 23.93 | 1361.21 | 1279 | 82.21 | 1031.04 | 247.96
57.93 | 19.14 | 13.34 | 0.47 | 1.46 | 3.24 | 0 | 4.42 | 0 | 0 | 0 | 0 | 74.42 | 25.58 | 1361.98 | 1327.56 | 34.42 | 1049.88 | 277.68
57.5505 | 19.21 | 14.2 | 0.15 | 1.39 | 2.97 | 0 | 4.42 | 0 | 0.048 | 0.0055 | 0.056 | 75.43 | 23.4 | 1362.51 | 1263.31 | 99.2 | 1025.02 | 238.29
56.7159 | 19.52 | 13.65 | 0.77 | 1.54 | 3.2 | 0 | 4.5 | 0 | 0.04 | 0.0091 | 0.055 | 72.85 | 26.12 | 1357.27 | 1261.5 | 95.77 | 1050.37 | 211.13
58.083 | 19.5 | 13.5 | 0 | 3.15 | 1.4 | 0 | 4.25 | 0 | 0.06 | 0.007 | 0.05 | 71.17 | 27.39 | 1371.43 | 1277.62 | 93.81 | 1027.49 | 250.13
58.83 | 18.9 | 13.55 | 0 | 1.55 | 3.2 | 0 | 3.8 | 0 | 0.05 | 0.07 | 0.05 | 72.09 | 25.87 | 1358.6 | 1270.35 | 88.25 | 1039.29 | 231.06
57.69 | 15.93 | 14.56 | 0 | 2.51 | 5.02 | 0 | 3.02 | 1.24 | 0.016 | 0.014 | 0 | 51.66 | 45.31 | 1346.42 | 1281.28 | 65.14 | 1157.8 | 123.48
56.358 | 16.66 | 14.84 | 0.18 | 2.51 | 5.04 | 0 | 3.08 | 1.27 | 0.01 | 0.013 | 0.039 | 48.22 | 45.69 | 1342.72 | 1264.78 | 77.94 | 1160.28 | 104.5
57.285 | 16.1 | 14.75 | 0 | 2.5 | 5.01 | 0 | 3.06 | 1.28 | 0.015 | 0 | 0 | 50.86 | 45.27 | 1346.7 | 1303.79 | 42.91 | 1158.75 | 145.04
57.49 | 16 | 14.7 | 0 | 2.5 | 5 | 0 | 3 | 1.25 | 0.015 | 0.015 | 0.03 | 51.66 | 45.2 | 1346.21 | 1272.03 | 74.18 | 1157.24 | 114.79
50.13 | 13 | 25 | 0 | 2.3 | 4.5 | 1 | 2.8 | 1.2 | 0.02 | 0.02 | 0.03 | 57.01 | 42.31 | 1357.3 | 1272.49 | 84.81 | 1104.59 | 167.9
59.195 | 15.7 | 8.5 | 4 | 2.25 | 3.4 | 1.1 | 3.1 | 2.7 | 0.015 | 0.01 | 0.03 | 62.03 | 36.89 | 1355.98 | 1266.64 | 89.34 | 1092.68 | 173.96
62.2764 | 19.8 | 0 | 0 | 2.11 | 1.13 | 0 | 4.23 | 10.4 | 0.046 | 0.0076 | 0 | 70.51 | 20.67 | 1375.19 | 1292.7 | 82.49 | 963.96 | 328.74
61.7712 | 19.85 | 0 | 0 | 2.34 | 1.36 | 0 | 4.24 | 10.38 | 0.051 | 0.0078 | 0 | 64.95 | 25.26 | 1368.56 | 1290.53 | 78.03 | 995.35 | 295.18
61.5185 | 19.88 | 0 | 0 | 2.52 | 1.48 | 0 | 4.2 | 10.34 | 0.054 | 0.0075 | 0 | 61.44 | 28.28 | 1364.55 | 1243.82 | 120.73 | 1012.86 | 230.96
61.753 | 19.83 | 0 | 0 | 2.34 | 1.38 | 0 | 4.26 | 10.41 | 0.027 | 0 | 0 | 65.01 | 25.39 | 1369.98 | 1267.73 | 102.25 | 996.59 | 271.14
61.779 | 19.85 | 0 | 0 | 2.34 | 1.36 | 0 | 4.24 | 10.38 | 0.051 | 0 | 0 | 64.93 | 25.27 | 1369.11 | 1330.88 | 38.23 | 995.44 | 335.44
61.749 | 19.82 | 0 | 0 | 2.35 | 1.37 | 0 | 4.27 | 10.37 | 0.071 | 0 | 0 | 64.36 | 25.52 | 1367.86 | 1330.15 | 37.71 | 997.06 | 333.09
53.002 | 19 | 0 | 13.854 | 0.7 | 1.1 | 4.8 | 7.5 | 0 | 0.04 | 0.004 | 0 | 66.16 | 11.89 | 1339.02 | 1187.48 | 151.54 | 933.97 | 253.51
60.872 | 18.95 | 6.49 | 0.4 | 2.06 | 1.29 | 0 | 3.96 | 5.94 | 0.038 | 0 | 0 | 77.93 | 19.17 | 1380.64 | 1338.46 | 42.18 | 967.67 | 370.79
60.858 | 18.24 | 6.53 | 0.92 | 2.1 | 1.25 | 0 | 4.09 | 5.96 | 0.047 | 0.005 | 0 | 77.89 | 19.12 | 1382.05 | 1287.46 | 94.59 | 964.63 | 322.83
74.0881 | 20.45 | 0 | 0 | 0.98 | 2.87 | 1.57 | 0 | 0 | 0.035 | 0.0069 | 0 | 79.57 | 17.82 | 1364.05 | 1269.35 | 94.7 | 948.15 | 321.2
74.1931 | 20.45 | 0 | 0 | 0.97 | 2.78 | 1.57 | 0 | 0 | 0.03 | 0.0069 | 0 | 80.35 | 17.61 | 1365.57 | 1271.89 | 93.68 | 943 | 328.89
55.268 | 20 | 11 | 0 | 1.5 | 3.2 | 0 | 9 | 0 | 0.032 | 0 | 0 | 59.49 | 26.98 | 1334.11 | 1279.33 | 54.78 | 1061.89 | 217.44
55.253 | 20 | 11 | 0 | 1.5 | 3.2 | 0 | 9 | 0 | 0.047 | 0 | 0 | 59.58 | 26.95 | 1333.45 | 1280.09 | 53.36 | 1059.29 | 220.8
55.232 | 20 | 11 | 0 | 1.5 | 3.2 | 0 | 9 | 0 | 0.068 | 0 | 0 | 59.7 | 26.91 | 1332.53 | 1281.12 | 51.41 | 1055.57 | 225.55
55.201 | 20 | 11 | 0 | 1.5 | 3.2 | 0 | 9 | 0 | 0.099 | 0 | 0 | 59.86 | 26.85 | 1331.18 | 1282.57 | 48.61 | 1049.912 | 232.658
55.19 | 20 | 11 | 0 | 1.5 | 3.2 | 0 | 9 | 0 | 0.11 | 0 | 0 | 59.92 | 26.83 | 1330.7 | 1283.06 | 47.64 | 1047.85 | 235.21
55.4315 | 18.93 | 11 | 0 | 1.57 | 3.13 | 0 | 9.83 | 0 | 0.075 | 0.0035 | 0.03 | 68.05 | 28.97 | 1368.24 | 1244.09 | 124.15 | 1044.78 | 199.31
61.37 | 16 | 12.7 | 0 | 2.2 | 3.7 | 0 | 0 | 4 | 0.03 | 0 | 0 | 63.82 | 35.5 | 1378.75 | 1344.05 | 34.7 | 1087.48 | 256.57
56.225 | 16.21 | 12.95 | 0 | 2.23 | 3.69 | 0.7 | 4 | 3.93 | 0.04 | 0 | 0.025 | 57.32 | 38.79 | 1349 | 1293.75 | 55.25 | 1111.99 | 181.76
56.21 | 16.21 | 12.95 | 0 | 2.23 | 3.69 | 0.7 | 4 | 3.93 | 0.04 | 0 | 0.04 | 57.26 | 38.83 | 1348.78 | 1289.05 | 59.73 | 1112.02 | 177.03
56.19 | 16.21 | 12.95 | 0 | 2.23 | 3.69 | 0.7 | 4 | 3.93 | 0.04 | 0 | 0.06 | 57.19 | 38.89 | 1348.5 | 1282.59 | 65.91 | 1112.07 | 170.52
62.1 | 12.69 | 8.55 | 0 | 3.46 | 2.69 | 3.45 | 3.58 | 3.36 | 0.06 | 0.01 | 0.05 | 44.08 | 52.55 | 1339.21 | 1256.36 | 82.85 | 1151.6 | 104.76
61.251 | 13.5 | 8.01 | 0 | 3.7 | 2.59 | 3.54 | 3.61 | 3.74 | 0.059 | 0 | 0 | 39.25 | 54.79 | 1334.62 | 1280.78 | 53.84 | 1155.17 | 125.61
64.89 | 18.5 | 0 | 3.82 | 1.36 | 2.45 | 0 | 4.52 | 4.37 | 0.08 | 0.01 | 0 | 75.12 | 20.15 | 1372.94 | 1282.99 | 89.95 | 973.52 | 309.47
69.15 | 18 | 0 | 0 | 1.3 | 2.5 | 0 | 4.5 | 4.5 | 0.05 | 0 | 0 | 78.58 | 19.83 | 1375.47 | 1330.44 | 45.03 | 961.32 | 369.12
54.14 | 19 | 11 | 0 | 1.6 | 3.2 | 0 | 8 | 3 | 0.06 | 0 | 0 | 58.77 | 28.75 | 1336.93 | 1287.75 | 49.18 | 1062.13 | 225.62
55.3544 | 18.37 | 10.74 | 0 | 1.54 | 3.41 | 0 | 7.52 | 3 | 0.062 | 0.0036 | 0 | 61.27 | 29.24 | 1338.99 | 1255.23 | 83.76 | 1063.31 | 191.92
51.08 | 19.46 | 12.41 | 0.16 | 1.79 | 3.47 | 0 | 7.98 | 3.58 | 0.06 | 0.01 | 0 | 48.59 | 32.66 | 1327.11 | 1246.32 | 80.79 | 1087.08 | 159.24
63.58 | 13.97 | 10 | 0 | 2.57 | 2.45 | 2.5 | 4.88 | 0 | 0.05 | 0 | 0 | 61.53 | 37.33 | 1353.27 | 1297.97 | 55.3 | 1084.11 | 213.86
63.173 | 14.7 | 9.5 | 0 | 2.51 | 2.47 | 2.6 | 5 | 0 | 0.047 | 0 | 0 | 61.55 | 37.38 | 1349.46 | 1292.09 | 57.37 | 1085.4 | 206.69
63.21 | 14 | 9.95 | 0 | 2.54 | 2.52 | 2.6 | 5.12 | 0 | 0.06 | 0 | 0 | 60.76 | 37.87 | 1349.71 | 1294.76 | 54.95 | 1086.14 | 208.62
55.47 | 16 | 13 | 1 | 2.1 | 3.7 | 0.7 | 4 | 4 | 0.03 | 0 | 0 | 58.66 | 37.44 | 1350.19 | 1299.52 | 50.67 | 1106.99 | 192.53
56.14 | 33.81 | 0 | 0 | 0.82 | 0.82 | 0.84 | 2.64 | 4.89 | 0.04 | 0 | 0 | 76.2 | 8.27 | 1346.77 | 1273.11 | 73.66 | 906.69 | 366.42
57.07 | 33.08 | 0 | 0 | 0.81 | 0.77 | 0.8 | 2.74 | 4.72 | 0.01 | 0 | 0 | 78.63 | 7.61 | 1351.89 | 1294.53 | 57.36 | 896.82 | 397.71
57.034 | 33.08 | 0 | 0 | 0.81 | 0.77 | 0.8 | 2.74 | 4.72 | 0.046 | 0 | 0 | 78.48 | 7.6 | 1350.32 | 1278.4 | 71.92 | 896.92 | 381.48
57.004 | 33.08 | 0 | 0 | 0.81 | 0.77 | 0.8 | 2.74 | 4.72 | 0.076 | 0 | 0 | 78.35 | 7.58 | 1349.02 | 1279.28 | 69.74 | 897 | 382.28
75.72 | 14.4 | 0 | 0.5 | 1.6 | 2.65 | 2.05 | 3.04 | 0 | 0.04 | 0 | 0 | 74.2 | 24.89 | 1366.24 | 1312.04 | 54.2 | 981.49 | 330.55
75.807 | 14.51 | 0 | 0.3 | 1.6 | 2.6 | 2 | 3.14 | 0 | 0.043 | 0 | 0 | 74.56 | 24.46 | 1366.39 | 1312.08 | 54.31 | 978.24 | 333.84
75.641 | 14.71 | 0 | 0.59 | 1.3 | 2.61 | 2.02 | 3.06 | 0 | 0.054 | 0.005 | 0.01 | 78 | 20.7 | 1366.61 | 1271.29 | 95.32 | 947.96 | 323.33
73.365 | 15.3 | 0.006 | 7.18 | 0.64 | 2.53 | 0.95 | 0 | 0 | 0.028 | 0.001 | 0 | 89.99 | 5.76 | 1397.93 | 1341.6 | 56.33 | 852.42 | 489.18
73.158 | 15.48 | 0.04 | 6.99 | 0.79 | 2.49 | 1 | 0 | 0 | 0.052 | 0 | 0 | 88.27 | 10.07 | 1395.92 | 1336.55 | 59.37 | 875.23 | 461.32
72.27 | 15.38 | 0.03 | 8.32 | 0.86 | 2.14 | 0.95 | 0 | 0 | 0.05 | 0 | 0 | 89.37 | 10.16 | 1402.6 | 1344.17 | 58.43 | 865.61 | 478.56
73.725 | 16.22 | 0.02 | 6.9 | 0.68 | 2.41 | 0 | 0 | 0 | 0.04 | 0.005 | 0 | 91.52 | 5.35 | 1404.96 | 1339.19 | 65.77 | 833.71 | 505.48
57.254 | 19.31 | 13.39 | 1.08 | 1.44 | 3.12 | 0 | 4.3 | 0 | 0.042 | 0.004 | 0.06 | 74.28 | 24.71 | 1360.65 | 1261.66 | 98.99 | 1037.44 | 224.22
59.345 | 18.3 | 12.77 | 1.06 | 1.37 | 2.84 | 0 | 4.27 | 0 | 0.037 | 0.008 | 0 | 77.13 | 21.93 | 1368.79 | 1280.87 | 87.92 | 1007.65 | 273.22
57.627 | 19.2 | 13.5 | 0.52 | 1.41 | 3.25 | 0 | 4.45 | 0 | 0.035 | 0.008 | 0 | 62.72 | 25.34 | 1339.03 | 1275.7 | 63.33 | 999.1 | 276.6
58.091 | 19.1 | 13.2 | 0.5 | 1.43 | 3.21 | 0 | 4.43 | 0 | 0.035 | 0.004 | 0 | 74.09 | 25.07 | 1360.66 | 1279.47 | 81.19 | 1040 | 239.47
58.854 | 19.31 | 13.39 | 0 | 1.46 | 2.64 | 0 | 4.3 | 0 | 0.042 | 0.004 | 0 | 77.33 | 21.66 | 1368.06 | 1245.74 | 122.32 | 1008.36 | 237.38
58.736 | 19.44 | 13.6 | 0 | 1.38 | 2.62 | 0 | 4.18 | 0 | 0.037 | 0.007 | 0 | 78.19 | 20.88 | 1368.99 | 1279.72 | 89.27 | 1003.62 | 276.1
57.5705 | 19.21 | 14.2 | 0.15 | 1.37 | 2.97 | 0 | 4.42 | 0 | 0.048 | 0.0055 | 0.056 | 75.61 | 23.23 | 1362.63 | 1263.12 | 99.51 | 1023.7 | 239.42
57.83 | 19.14 | 13.34 | 0.47 | 1.46 | 3.24 | 0 | 4.42 | 0 | 0.042 | 0.004 | 0.054 | 73.35 | 25.65 | 1359 | 1262.02 | 96.98 | 1043.16 | 218.86
57.246 | 19.51 | 13.49 | 0.78 | 1.38 | 3.09 | 0 | 4.39 | 0 | 0.05 | 0.004 | 0.06 | 74.72 | 24.09 | 1360 | 1260.99 | 99.01 | 1032.13 | 228.86
58.583 | 19.3 | 13.5 | 0 | 1.55 | 3.1 | 0 | 3.85 | 0 | 0.06 | 0.007 | 0.05 | 73.15 | 25.4 | 1362.03 | 1269.21 | 92.82 | 1035.37 | 233.84
51.82 | 18.94 | 0.03 | 19.35 | 0.59 | 1 | 5.23 | 3.01 | 0 | 0.03 | 0 | 0 | 76.93 | 9.19 | 1358.84 | 1204.32 | 154.52 | 919.93 | 284.39
53.229 | 18.92 | 0 | 17.6 | 0.56 | 1 | 5.35 | 3.3 | 0 | 0.03 | 0.011 | 0 | 77.04 | 8.97 | 1355.27 | 1178.04 | 177.23 | 915.53 | 262.51
52.3 | 19.01 | 0.02 | 18.937 | 0.57 | 1 | 5.07 | 3.06 | 0 | 0.03 | 0.003 | 0 | 77.93 | 8.98 | 1360.26 | 1178.45 | 181.81 | 916.44 | 262.01
53.44 | 18.56 | 0 | 18.472 | 0.44 | 1.04 | 5 | 3.02 | 0 | 0.026 | 0.002 | 0 | 80.89 | 5.25 | 1362.42 | 1187.27 | 175.15 | 852.6 | 334.67
52.3 | 19.01 | 0.02 | 18.967 | 0.57 | 1 | 5.07 | 3.03 | 0 | 0.03 | 0.003 | 0 | 78.02 | 8.98 | 1360.42 | 1178.57 | 181.85 | 916.4 | 262.17
51.31 | 18.94 | 0.02 | 20.215 | 0.37 | 1.02 | 5.06 | 3.03 | 0 | 0.03 | 0.005 | 0 | 80.01 | 2.64 | 1360.32 | 1173.03 | 187.29 | 806.73 | 366.3
53 | 19 | 0 | 18.156 | 0.5 | 1 | 5.3 | 3 | 0 | 0.04 | 0.004 | 0 | 78.69 | 7.84 | 1357.31 | 1178.03 | 179.28 | 894.19 | 283.84
51.7 | 19.7 | 0.07 | 18.8986 | 0.42 | 1.01 | 5.04 | 3.12 | 0 | 0.039 | 0.0024 | 0 | 78.62 | 4.89 | 1357.83 | 1174.03 | 183.8 | 848.92 | 325.11
53 | 19 | 0 | 18.15 | 0.5 | 1 | 5.3 | 3 | 0 | 0.05 | 0 | 0 | 78.89 | 7.81 | 1357.12 | 1211.74 | 145.38 | 893.4 | 318.34
52.82 | 18.96 | 0 | 18.36 | 0.59 | 1 | 5.23 | 3.01 | 0 | 0.03 | 0 | 0 | 77.58 | 9.21 | 1358.91 | 1208.99 | 149.92 | 918.01 | 290.98
52.886 | 18.73 | 0.03 | 18.22 | 0.5 | 1.06 | 5.48 | 3.06 | 0 | 0.03 | 0.004 | 0 | 77.3 | 7.84 | 1354.83 | 1172.69 | 182.14 | 894.93 | 277.76
52.96 | 19 | 0 | 18.5 | 0.5 | 0.9 | 5.1 | 3 | 0 | 0.04 | 0 | 0 | 80.29 | 7.4 | 1361.99 | 1216.48 | 145.51 | 891.79 | 324.69
52.3 | 18.18 | 0 | 19.1394 | 1.24 | 0.93 | 5.16 | 3.01 | 0 | 0.031 | 0.0096 | 0 | 72.51 | 15.21 | 1360.73 | 1187 | 173.73 | 950.52 | 236.48
53.229 | 18.92 | 0 | 17.6 | 0.56 | 1 | 5.35 | 3.3 | 0 | 0.03 | 0.011 | 0 | 77.04 | 8.97 | 1355.27 | 1178.04 | 177.23 | 915.53 | 262.51
58.895 | 15.7 | 8.5 | 4 | 2.25 | 3.7 | 1.1 | 3.1 | 2.7 | 0.015 | 0.01 | 0.03 | 59.84 | 38.66 | 1351.4 | 1262.58 | 88.82 | 1103.24 | 159.34
59.364 | 15.83 | 8.28 | 4.15 | 2.31 | 3.44 | 1.1 | 2.86 | 2.6 | 0.02 | 0.011 | 0.035 | 61.52 | 37.56 | 1355.47 | 1266.34 | 89.13 | 1095.42 | 170.92
58.84 | 16 | 8.5 | 4 | 2.3 | 3.5 | 1.1 | 3 | 2.7 | 0.02 | 0.01 | 0.03 | 60.7 | 37.9 | 1353.25 | 1265.32 | 87.93 | 1098.45 | 166.87
59.195 | 15.7 | 8.5 | 4 | 2.25 | 3.4 | 1.1 | 3.1 | 2.7 | 0.015 | 0.01 | 0.03 | 62.03 | 36.89 | 1355.98 | 1266.64 | 89.34 | 1092.68 | 173.96
58.226 | 15.52 | 14.44 | 0 | 2.55 | 4.98 | 0 | 3.02 | 1.18 | 0.016 | 0.018 | 0.05 | 52.61 | 45.48 | 1347.3 | 1267.71 | 79.59 | 1156.84 | 110.87
57.64 | 15.93 | 14.56 | 0 | 2.51 | 5.02 | 0 | 3.02 | 1.24 | 0.016 | 0.014 | 0.05 | 51.35 | 45.46 | 1345.74 | 1265.45 | 80.29 | 1157.8 | 107.65
57.22 | 16.3 | 14.8 | 0 | 2.4 | 4.8 | 0 | 3.1 | 1.3 | 0.03 | 0.02 | 0.03 | 54.31 | 43.17 | 1346.94 | 1273.61 | 73.33 | 1145.64 | 127.97
57.177 | 16 | 15 | 0 | 2.5 | 5 | 0 | 3 | 1.25 | 0.025 | 0.018 | 0.03 | 51.71 | 45.15 | 1345.56 | 1272.67 | 72.89 | 1156.46 | 116.21
56.399 | 16.2 | 15.3 | 0 | 2.47 | 5.18 | 0 | 3.06 | 1.3 | 0.023 | 0.018 | 0.05 | 49.01 | 46.07 | 1341.96 | 1262.28 | 79.68 | 1162.38 | 99.9
56.185 | 16 | 13 | 0 | 2.2 | 3.8 | 0.7 | 4 | 4 | 0.05 | 0.015 | 0.05 | 56.66 | 39.24 | 1346.57 | 1261.4 | 85.17 | 1112.25 | 149.15
56.77 | 15.7 | 12.9 | 0 | 2.1 | 3.7 | 0.7 | 4 | 4 | 0.05 | 0.03 | 0.05 | 58.76 | 37.66 | 1349.01 | 1263.81 | 85.2 | 1101.72 | 162.09
56.85 | 15.84 | 12.59 | 0.093 | 2.09 | 3.73 | 0.8 | 3.94 | 3.98 | 0.038 | 0.012 | 0.037 | 58.53 | 38.02 | 1349.32 | 1263.83 | 85.49 | 1106.25 | 157.58
74.0931 | 20.45 | 0 | 0 | 0.98 | 2.87 | 1.57 | 0 | 0 | 0.03 | 0.0069 | 0 | 79.64 | 17.81 | 1364.31 | 1271.07 | 93.24 | 948.97 | 322.1
60.422 | 18.95 | 6.94 | 0.4 | 2.06 | 1.29 | 0 | 3.96 | 5.94 | 0.038 | 0 | 0 | 77.93 | 19.17 | 1380.41 | 1337.77 | 42.64 | 968.71 | 369.06
60.608 | 18.5 | 6.5 | 1 | 2.1 | 1.25 | 0 | 4 | 6 | 0.04 | 0.002 | 0 | 77.82 | 19.12 | 1382.01 | 1322.39 | 59.62 | 965.59 | 356.8
62.618 | 12.98 | 8 | 0 | 3.48 | 2.55 | 3.5 | 3.4 | 3.4 | 0.06 | 0.012 | 0 | 45.19 | 51.88 | 1340.72 | 1268.37 | 72.35 | 1148.15 | 120.22
51.204 | 18.77 | 10.88 | 4.5 | 1.52 | 3.1 | 0 | 9.87 | 0 | 0.08 | 0.006 | 0.07 | 56.24 | 26.29 | 1329.9 | 1263.99 | 65.91 | 1048.75 | 215.24