## Sheet1
Ni | Cr | Co | Fe | Al | Ti | Nb | Mo | W | C | B | Zr
56.495 | 14.903 | 14.267 | 0 | 0.498 | 3.507 | 0.679 | 1.857 | 7.747 | 0.047 | 0 | 0
53.424 | 18.688 | 15.36 | 3.671 | 2.08 | 3.392 | 0.807 | 2.578 | 0 | 0 | 0 | 0
56.858 | 19.478 | 10.18 | 1.846 | 1.108 | 2.786 | 0 | 3.062 | 4.615 | 0.067 | 0 | 0
64.706 | 18.821 | 6.509 | 0.31 | 0.942 | 0.793 | 0.727 | 4.083 | 3.1 | 0.009 | 0 | 0
52.458 | 12.69 | 13.045 | 0.101 | 3.256 | 4.199 | 2.033 | 2.509 | 9.671 | 0.038 | 0 | 0
66.594 | 13.833 | 16.111 | 0 | 0.4 | 1.206 | 0.472 | 1.283 | 0 | 0.101 | 0 | 0
64.308 | 12.775 | 6.601 | 0 | 0.708 | 4.641 | 0.979 | 0 | 9.984 | 0.004 | 0 | 0
52.622 | 17.565 | 11.173 | 0 | 2.015 | 4.577 | 2.657 | 2.414 | 6.892 | 0.085 | 0 | 0
60.219 | 18.095 | 6.346 | 3.972 | 1.648 | 4.813 | 2.178 | 0.482 | 2.194 | 0.053 | 0 | 0
62.439 | 19.803 | 5.484 | 3.654 | 1.831 | 1.158 | 0.53 | 2.742 | 2.262 | 0.097 | 0 | 0
60.104 | 12.69 | 15.11 | 2.571 | 0.677 | 2.347 | 1.156 | 0.112 | 5.153 | 0.08 | 0 | 0
52.7 | 12.69 | 15.673 | 0 | 0.4 | 4.484 | 0.347 | 3.431 | 10.207 | 0.068 | 0 | 0