## Sheet1
合金序号 | Ni | Cr | Co | Fe | Al | Ti | Nb | Mo | W | C | B | Zr | γ | γ ' | TS | TL | TI-TS | Tγ ' | TS-Tγ' | γ /γ '错配度 | Actual classification | Classification
2 | 50.653 | 20.912 | 2.675 | 9.067 | 1.886 | 2.1 | 1.959 | 4.876 | 5.798 | 0.011 | 0.005 | 0.058 | 50.66 | 29.95 | 1336.9 | 1065 | 271.9 | 1043.9 | 293 | 0.275 | Very Good | Very Good
3 | 47.135 | 31.084 | 1.964 | 5.144 | 2.95 | 2.429 | 2.325 | 0.736 | 6.146 | 0.014 | 0.063 | 0.01 | 27.48 | 43.34 | 1294.51 | 1075 | 219.51 | 1100.77 | 193.74 | 0.187 | Very Good | Very Good
4 | 51.033 | 33.117 | 0.451 | 4.231 | 2.554 | 2.895 | 1.829 | 2.562 | 1.225 | 0.085 | 0.009 | 0.009 | 34.15 | 38.66 | 1297.89 | 1070 | 227.89 | 1095.04 | 202.85 | 0.147 | Very Good | Very Good
6 | 48.604 | 25.982 | 0.438 | 9.76 | 2.734 | 2.577 | 1.427 | 7.485 | 0.81 | 0.091 | 0.054 | 0.038 | 23.16 | 38.26 | 1304.89 | 1060 | 244.89 | 1077.62 | 227.27 | 0.05 | Very Good | Very Good
8 | 54.071 | 29.623 | 3.393 | 0.722 | 2.648 | 1.495 | 4.22 | 0.039 | 3.637 | 0.107 | 0.036 | 0.009 | 39.91 | 39.86 | 1306.22 | 1120 | 186.22 | 1076.79 | 229.43 | 0.501 | Very Good | Very Good
[14 empty] | 强化相 | 固态温度 | 液态温度 | 凝固区间温度 | 强化相溶解温度 | 加工窗口
[14 empty] | 43.716 | 1376.0437 | 1096.5647 | 262.7143 | 972.2518 | 410.6983