## Sheet1
Ni | Cr | Co | Fe | Al | Ti | Nb | Mo | W | C | B | Zr | 拉伸温度 | 固溶处理温度 | 固溶处理时间 | 稳定时效温度 | 稳定时效时间 | 时效温度 | 时效时间 | UTS | TYS | Elong
50.653 | 20.912 | 2.675 | 9.067 | 1.886 | 2.1 | 1.959 | 4.876 | 5.798 | 0.011 | 0.005 | 0.058 | 650 | 1070 | 1 | 750 | 8 | 840 | 8 | 1278.49508 | 1081.659 | 19.722741
50.653 | 20.912 | 2.675 | 9.067 | 1.886 | 2.1 | 1.959 | 4.876 | 5.798 | 0.011 | 0.005 | 0.058 | 650 | 1070 | 1 | 750 | 8 | 850 | 8 | 1278.49508 | 1085.62 | 19.670751
50.653 | 20.912 | 2.675 | 9.067 | 1.886 | 2.1 | 1.959 | 4.876 | 5.798 | 0.011 | 0.005 | 0.058 | 650 | 1070 | 1 | 750 | 8 | 860 | 8 | 1278.49508 | 1085.539 | 19.628342
50.653 | 20.912 | 2.675 | 9.067 | 1.886 | 2.1 | 1.959 | 4.876 | 5.798 | 0.011 | 0.005 | 0.058 | 650 | 1070 | 1 | 750 | 8 | 870 | 8 | 1278.49508 | 1081.714 | 19.628342
50.653 | 20.912 | 2.675 | 9.067 | 1.886 | 2.1 | 1.959 | 4.876 | 5.798 | 0.011 | 0.005 | 0.058 | 650 | 1070 | 1 | 750 | 8 | 880 | 8 | 1278.49508 | 1081.714 | 19.628342
50.653 | 20.912 | 2.675 | 9.067 | 1.886 | 2.1 | 1.959 | 4.876 | 5.798 | 0.011 | 0.005 | 0.058 | 650 | 1070 | 1 | 750 | 8 | 890 | 8 | 1278.49508 | 1081.714 | 24.31124
50.653 | 20.912 | 2.675 | 9.067 | 1.886 | 2.1 | 1.959 | 4.876 | 5.798 | 0.011 | 0.005 | 0.058 | 650 | 1070 | 1 | 750 | 8 | 900 | 8 | 1278.49508 | 1081.714 | 24.31124