## Sheet1
合金的牌号 | Ni | Cr | Co | Fe | Al | Ti | Nb | Mo | W | C | B | Zr | 拉伸温度 | 固溶处理温度 | 固溶处理时间 | 稳定时效温度 | 稳定时效时间 | 时效温度 | 时效时间 | UTS | TYS | Elong
GH4169 | 53.395 | 17.74 | 0.31 | 18.579 | 0.53 | 0.97 | 5.48 | 2.97 | 0 | 0.026 | 0 | 0 | 25 | 970 | 1 | 720 | 8 | 620 | 8 | 1475 | 1266 | 16.9
GH4169 | 53.395 | 17.74 | 0.31 | 18.579 | 0.53 | 0.97 | 5.48 | 2.97 | 0 | 0.026 | 0 | 0 | 25 | 970 | 3 | 720 | 8 | 620 | 8 | 1456 | 1231 | 17.3
GH4169 | 53.395 | 17.74 | 0.31 | 18.579 | 0.53 | 0.97 | 5.48 | 2.97 | 0 | 0.026 | 0 | 0 | 25 | 950 | 1 | 720 | 8 | 620 | 8 | 1455 | 1195 | 17
GH4169 | 53.395 | 17.74 | 0.31 | 18.579 | 0.53 | 0.97 | 5.48 | 2.97 | 0 | 0.026 | 0 | 0 | 25 | 970 | 1 | 720 | 8 | 620 | 20 | 1484 | 1283 | 16.1
GH4169 | 52.4 | 19.01 | 0.02 | 18.837 | 0.57 | 1 | 5.07 | 3.06 | 0 | 0.03 | 0.003 | 0 | 950 | 960 | 1 | 720 | 8 | 620 | 8 | 135 | 129 | 85
GH4141 | 55.4315 | 18.93 | 11 | 0 | 1.57 | 3.13 | 0 | 9.83 | 0 | 0.075 | 0.0035 | 0.03 | 850 | 1080 | 4 | 0 | 0 | 760 | 16 | 695 | 745 | 48
GH4141 | 55.4315 | 18.93 | 11 | 0 | 1.57 | 3.13 | 0 | 9.83 | 0 | 0.075 | 0.0035 | 0.03 | 850 | 1080 | 4 | 0 | 0 | 760 | 16 | 760 | 835 | 21.5
GH4169 | 53.27 | 18.6 | 0 | 17.746 | 1.2 | 0.8 | 5.3 | 3 | 0 | 0.08 | 0.004 | 0 | 25 | 940 | 1 | 720 | 8 | 620 | 8 | 1030.1 | 750 | 14.7
GH4169 | 53.27 | 18.6 | 0 | 17.746 | 1.2 | 0.8 | 5.3 | 3 | 0 | 0.08 | 0.004 | 0 | 25 | 960 | 1 | 720 | 8 | 620 | 8 | 1065.7 | 777.2 | 14.9
GH4169 | 53.27 | 18.6 | 0 | 17.746 | 1.2 | 0.8 | 5.3 | 3 | 0 | 0.08 | 0.004 | 0 | 25 | 980 | 1 | 720 | 8 | 620 | 8 | 1289.5 | 1021.7 | 14
GH4169 | 53.27 | 18.6 | 0 | 17.746 | 1.2 | 0.8 | 5.3 | 3 | 0 | 0.08 | 0.004 | 0 | 25 | 1000 | 1 | 720 | 8 | 620 | 8 | 1354.5 | 1104.9 | 13.8
GH4169 | 53.27 | 18.6 | 0 | 17.746 | 1.2 | 0.8 | 5.3 | 3 | 0 | 0.08 | 0.004 | 0 | 25 | 1020 | 1 | 720 | 8 | 620 | 8 | 1320.5 | 1069.6 | 12.1
GH4169 | 53.27 | 18.6 | 0 | 17.746 | 1.2 | 0.8 | 5.3 | 3 | 0 | 0.08 | 0.004 | 0 | 25 | 1040 | 1 | 720 | 8 | 620 | 8 | 819 | 580.6 | 19.3
GH4169 | 53.27 | 18.6 | 0 | 17.746 | 1.2 | 0.8 | 5.3 | 3 | 0 | 0.08 | 0.004 | 0 | 25 | 1060 | 1 | 720 | 8 | 620 | 8 | 774.2 | 525.4 | 20.1
GH4169 | 51.4 | 19.2 | 0 | 19.301 | 0.7 | 1.01 | 5.05 | 3.05 | 0 | 0 | 0 | 0 | 25 | 1010 | 1 | 720 | 8 | 620 | 8 | 1370 | 1030 | 21.5
GH4169 | 51.4 | 19.2 | 0 | 19.301 | 0.7 | 1.01 | 5.05 | 3.05 | 0 | 0 | 0 | 0 | 25 | 950 | 2 | 720 | 8 | 620 | 8 | 1370 | 1090 | 21.5
GH4169 | 51.4 | 19.2 | 0 | 19.301 | 0.7 | 1.01 | 5.05 | 3.05 | 0 | 0 | 0 | 0 | 25 | 0 | 0 | 720 | 8 | 620 | 8 | 1380 | 1140 | 22.5
GH4169 | 52.3 | 19.01 | 0.02 | 18.937 | 0.57 | 1 | 5.07 | 3.06 | 0 | 0.03 | 0.003 | 0 | 650 | 1005 | 1 | 720 | 8 | 620 | 0 | 1173 | 976 | 28
GH4169 | 52.3 | 19.01 | 0.02 | 18.937 | 0.57 | 1 | 5.07 | 3.06 | 0 | 0.03 | 0.003 | 0 | 650 | 1020 | 1 | 720 | 8 | 620 | 0 | 1192 | 1033 | 26
GH4169 | 52.3 | 19.01 | 0.02 | 18.937 | 0.57 | 1 | 5.07 | 3.06 | 0 | 0.03 | 0.003 | 0 | 25 | 1005 | 1 | 720 | 8 | 620 | 0 | 1443 | 1164 | 17.2
GH4169 | 52.3 | 19.01 | 0.02 | 18.937 | 0.57 | 1 | 5.07 | 3.06 | 0 | 0.03 | 0.003 | 0 | 25 | 1020 | 1 | 720 | 8 | 620 | 0 | 1469 | 1228 | 18.4
GH4169 | 54.5 | 19.1 | 0.02 | 16.3 | 0.64 | 0.96 | 5.22 | 2.96 | 0 | 0.034 | 0.003 | 0 | 25 | 960 | 1 | 720 | 8 | 620 | 8 | 1466 | 1202.7 | 18.7
GH4169 | 54.5 | 19.1 | 0.02 | 16.3 | 0.64 | 0.96 | 5.22 | 2.96 | 0 | 0.034 | 0.003 | 0 | 25 | 0 | 0 | 720 | 8 | 620 | 8 | 1515.3 | 1327.7 | 14.2
GH4169 | 54.5 | 19.1 | 0.02 | 16.3 | 0.64 | 0.96 | 5.22 | 2.96 | 0 | 0.034 | 0.003 | 0 | 25 | 960 | 1 | 720 | 8 | 620 | 8 | 1215.7 | 1038.3 | 26.6
GH4169 | 54.5 | 19.1 | 0.02 | 16.3 | 0.64 | 0.96 | 5.22 | 2.96 | 0 | 0.034 | 0.003 | 0 | 25 | 0 | 0 | 720 | 8 | 620 | 8 | 1232.2 | 1087 | 25.2
GH4169 | 53.28 | 18.25 | 0.02 | 18.452 | 0.58 | 0.99 | 5.22 | 3.04 | 0 | 0.022 | 0.003 | 0 | 650 | 960 | 1.5 | 720 | 8 | 620 | 8 | 1140 | 990 | 11.5
GH4169 | 53.5 | 18.51 | 0.04 | 18.13 | 0.57 | 1.1 | 4.97 | 3.05 | 0 | 0.04 | 0 | 0 | 25 | 1050 | 1.5 | 720 | 8 | 620 | 8 | 1448 | 1257 | 19
GH4169 | 53.5 | 18.51 | 0.04 | 18.13 | 0.57 | 1.1 | 4.97 | 3.05 | 0 | 0.04 | 0 | 0 | 25 | 1080 | 1 | 720 | 8 | 620 | 8 | 1434 | 1243 | 19.5
GH4169 | 52.3 | 19.01 | 0.02 | 18.837 | 0.57 | 1 | 5.07 | 3.06 | 0 | 0.03 | 0.003 | 0 | 25 | 0 | 0 | 720 | 8 | 620 | 8 | 1380 | 1125 | 16
GH4169 | 52.3 | 19.01 | 0.02 | 18.837 | 0.57 | 1 | 5.07 | 3.06 | 0 | 0.03 | 0.003 | 0 | 650 | 0 | 0 | 720 | 8 | 620 | 8 | 1160 | 960.5 | 19
GH4169 | 53.74 | 17.58 | 0.4 | 18.3815 | 0.52 | 0.98 | 5.35 | 3.01 | 0 | 0.027 | 0.0025 | 0 | 950 | 1050 | 1 | 0 | 0 | 900 | 2 | 170.6 | 113.1 | 107.9
GH4169 | 53.74 | 17.58 | 0.4 | 18.3815 | 0.52 | 0.98 | 5.35 | 3.01 | 0 | 0.027 | 0.0025 | 0 | 950 | 1050 | 1 | 0 | 0 | 900 | 5 | 171.5 | 116.1 | 113.2
GH4169 | 53.74 | 17.58 | 0.4 | 18.3815 | 0.52 | 0.98 | 5.35 | 3.01 | 0 | 0.027 | 0.0025 | 0 | 950 | 1050 | 1 | 0 | 0 | 900 | 32 | 181.9 | 116.9 | 83.5
GH4169 | 53.74 | 17.58 | 0.4 | 18.3815 | 0.52 | 0.98 | 5.35 | 3.01 | 0 | 0.027 | 0.0025 | 0 | 950 | 1050 | 1 | 0 | 0 | 0 | 0 | 167 | 116.6 | 127.6
GH4169 | 52.59 | 19.09 | 0 | 18.307 | 0.57 | 1.01 | 5.35 | 3.05 | 0 | 0.03 | 0.003 | 0 | 25 | 960 | 1 | 720 | 8 | 620 | 8 | 1450 | 1240 | 24
GH4169 | 52.59 | 19.09 | 0 | 18.307 | 0.57 | 1.01 | 5.35 | 3.05 | 0 | 0.03 | 0.003 | 0 | 650 | 960 | 1 | 720 | 8 | 620 | 8 | 1170 | 985 | 29
GH4169 | 52.59 | 19.09 | 0 | 18.307 | 0.57 | 1.01 | 5.35 | 3.05 | 0 | 0.03 | 0.003 | 0 | 25 | 960 | 1 | 775 | 12 | 620 | 8 | 1370 | 1060 | 24
GH4169 | 52.59 | 19.09 | 0 | 18.307 | 0.57 | 1.01 | 5.35 | 3.05 | 0 | 0.03 | 0.003 | 0 | 650 | 960 | 1 | 775 | 12 | 620 | 8 | 1120 | 925 | 31
GH4169 | 53.172 | 19.12 | 0.029 | 17.61 | 0.6 | 0.99 | 5.22 | 3.12 | 0 | 0.03 | 0.0026 | 0 | 25 | 1025 | 2 | 775 | 7 | 0 | 0 | 1190 | 840 | 31.2
GH4169 | 53.172 | 19.12 | 0.029 | 17.61 | 0.6 | 0.99 | 5.22 | 3.12 | 0 | 0.03 | 0.0026 | 0 | 25 | 1050 | 1 | 720 | 8 | 620 | 8 | 1230 | 968 | 30.5
GH4169 | 53.172 | 19.12 | 0.029 | 17.61 | 0.6 | 0.99 | 5.22 | 3.12 | 0 | 0.03 | 0.0026 | 0 | 25 | 950 | 1 | 720 | 8 | 620 | 8 | 1420 | 1180 | 22.2
GH4169 | 53.172 | 19.12 | 0.029 | 17.61 | 0.6 | 0.99 | 5.22 | 3.12 | 0 | 0.03 | 0.0026 | 0 | 25 | 0 | 0 | 720 | 8 | 620 | 8 | 1420 | 1200 | 22.2
GH4169 | 52 | 18 | 0 | 20.477 | 0.49 | 0.9 | 5.2 | 2.9 | 0 | 0.03 | 0.003 | 0 | 19 | 0 | 0 | 700 | 8 | 619 | 8 | 1392.7 | 1157.3 | 19.73
GH4169 | 52 | 18 | 0 | 20.477 | 0.49 | 0.9 | 5.2 | 2.9 | 0 | 0.03 | 0.003 | 0 | 640 | 0 | 0 | 700 | 8 | 619 | 8 | 1136.4 | 1058.1 | 24.11
GH4169 | 53 | 19 | 0 | 18.156 | 0.5 | 1 | 5.3 | 3 | 0 | 0.04 | 0.004 | 0 | 25 | 0 | 0 | 720 | 8 | 620 | 8 | 1392.8 | 1157.4 | 19.74
GH4169 | 53 | 19 | 0 | 18.156 | 0.5 | 1 | 5.3 | 3 | 0 | 0.04 | 0.004 | 0 | 400 | 0 | 0 | 720 | 8 | 620 | 8 | 1257.1 | 1081.6 | 21.56
GH4169 | 53 | 19 | 0 | 18.156 | 0.5 | 1 | 5.3 | 3 | 0 | 0.04 | 0.004 | 0 | 500 | 0 | 0 | 720 | 8 | 620 | 8 | 1245.5 | 1072.4 | 23.26
GH4169 | 53 | 19 | 0 | 18.156 | 0.5 | 1 | 5.3 | 3 | 0 | 0.04 | 0.004 | 0 | 650 | 0 | 0 | 720 | 8 | 620 | 8 | 1136.5 | 1058.2 | 24.12
GH4169 | 54.23 | 18.41 | 0 | 16.454 | 0.66 | 1.15 | 5.46 | 3.41 | 0 | 0.046 | 0 | 0 | 25 | 965 | 2 | 720 | 8 | 620 | 8 | 1330 | 1020 | 22.5
GH4169 | 54.23 | 18.41 | 0 | 16.454 | 0.66 | 1.15 | 5.46 | 3.41 | 0 | 0.046 | 0 | 0 | 700 | 965 | 2 | 720 | 8 | 620 | 8 | 970 | 835 | 9.5
GH4169 | 54.23 | 18.41 | 0 | 16.454 | 0.66 | 1.15 | 5.46 | 3.41 | 0 | 0.046 | 0 | 0 | 750 | 965 | 2 | 720 | 8 | 620 | 8 | 815 | 730 | 6.5
GH4169 | 54.23 | 18.41 | 0 | 16.454 | 0.66 | 1.15 | 5.46 | 3.41 | 0 | 0.046 | 0 | 0 | 800 | 965 | 2 | 720 | 8 | 620 | 8 | 565 | 535 | 22
GH4169 | 55 | 21 | 0 | 12.64 | 0.6 | 1.15 | 5.5 | 3.3 | 0 | 0.08 | 0 | 0 | 25 | 900 | 1 | 0 | 0 | 0 | 0 | 990 | 646.5 | 39.5
GH4169 | 55 | 21 | 0 | 12.64 | 0.6 | 1.15 | 5.5 | 3.3 | 0 | 0.08 | 0 | 0 | 25 | 920 | 1 | 0 | 0 | 0 | 0 | 953 | 568 | 48
GH4169 | 55 | 21 | 0 | 12.64 | 0.6 | 1.15 | 5.5 | 3.3 | 0 | 0.08 | 0 | 0 | 25 | 980 | 1 | 0 | 0 | 0 | 0 | 872 | 406.5 | 50.5
GH4169 | 52.23 | 18.8 | 0.035 | 18.9756 | 0.535 | 0.97 | 5.21 | 2.94 | 0 | 0.0255 | 0 | 0 | 650 | 960 | 1 | 720 | 8 | 620 | 8 | 1165.5 | 1008 | 11.7
GH4169 | 52.97 | 18.48 | 0 | 18.3 | 0.49 | 0.95 | 5.44 | 2.99 | 0 | 0.027 | 0 | 0 | 24 | 960 | 1 | 720 | 8 | 620 | 8 | 1424 | 1192 | 14.5
GH4169 | 53.07 | 18.82 | 0 | 17.81 | 0.5 | 0.99 | 5.41 | 3 | 0 | 0.025 | 0 | 0 | 24 | 960 | 1 | 720 | 8 | 620 | 8 | 1458 | 1236 | 13
GH4169 | 52.97 | 18.48 | 0 | 18.3 | 0.49 | 0.95 | 5.44 | 2.99 | 0 | 0.027 | 0 | 0 | 650 | 960 | 1 | 720 | 8 | 620 | 8 | 1122 | 1028 | 18
GH4169 | 53.07 | 18.82 | 0 | 17.81 | 0.5 | 0.99 | 5.41 | 3 | 0 | 0.025 | 0 | 0 | 650 | 960 | 1 | 720 | 8 | 620 | 8 | 1131 | 1029 | 16
GH4169 | 52.3 | 19.01 | 0.02 | 18.8279 | 0.57 | 1 | 5.07 | 3.06 | 0 | 0.03 | 0 | 0 | 950 | 960 | 2 | 720 | 8 | 620 | 8 | 135 | 129 | 85
GH4169 | 52.3 | 19.01 | 0.02 | 18.8279 | 0.57 | 1 | 5.07 | 3.06 | 0 | 0.03 | 0 | 0 | 950 | 960 | 1 | 720 | 8 | 620 | 8 | 132 | 127 | 68
GH4169 | 53.69 | 17.7 | 0.0072 | 19.23 | 0.49 | 0.93 | 4.98 | 2.94 | 0 | 0.023 | 0 | 0 | 25 | 1010 | 1 | 790 | 2 | 0 | 0 | 1042 | 619 | 38
GH4169 | 53.69 | 17.7 | 0.0072 | 19.23 | 0.49 | 0.93 | 4.98 | 2.94 | 0 | 0.023 | 0 | 0 | 25 | 1010 | 1 | 790 | 8 | 0 | 0 | 1057 | 538 | 33
GH4169 | 53.69 | 17.7 | 0.0072 | 19.23 | 0.49 | 0.93 | 4.98 | 2.94 | 0 | 0.023 | 0 | 0 | 25 | 1010 | 1 | 790 | 16 | 0 | 0 | 1051 | 500 | 32
GH4169 | 53.69 | 17.7 | 0.0072 | 19.23 | 0.49 | 0.93 | 4.98 | 2.94 | 0 | 0.023 | 0 | 0 | 25 | 1070 | 1 | 790 | 2 | 0 | 0 | 1002 | 594 | 39
GH4169 | 53.69 | 17.7 | 0.0072 | 19.23 | 0.49 | 0.93 | 4.98 | 2.94 | 0 | 0.023 | 0 | 0 | 25 | 1070 | 1 | 790 | 8 | 0 | 0 | 1021 | 509 | 30
GH4169 | 53.69 | 17.7 | 0.0072 | 19.23 | 0.49 | 0.93 | 4.98 | 2.94 | 0 | 0.023 | 0 | 0 | 25 | 1070 | 1 | 790 | 16 | 0 | 0 | 1005 | 468 | 30
GH4169 | 52.14 | 18.86 | 0.07 | 18.23 | 0.547 | 1.096 | 5.348 | 3.187 | 0 | 0.036 | 0.0027 | 0 | 25 | 940 | 0.3333 | 720 | 8 | 620 | 8 | 1273 | 1450 | 20.7
GH4169 | 52.14 | 18.86 | 0.07 | 18.23 | 0.547 | 1.096 | 5.348 | 3.187 | 0 | 0.036 | 0.0027 | 0 | 25 | 960 | 0.33 | 720 | 8 | 620 | 8 | 1314 | 1470 | 17.6
GH4169 | 52.14 | 18.86 | 0.07 | 18.23 | 0.547 | 1.096 | 5.348 | 3.187 | 0 | 0.036 | 0.0027 | 0 | 25 | 980 | 0.33 | 720 | 8 | 620 | 8 | 1165 | 1388 | 22.2
GH4169 | 52.14 | 18.86 | 0.07 | 18.23 | 0.547 | 1.096 | 5.348 | 3.187 | 0 | 0.036 | 0.0027 | 0 | 25 | 1000 | 0.33 | 720 | 8 | 620 | 8 | 1172 | 1380 | 21.3
GH4169 | 52.14 | 18.86 | 0.07 | 18.23 | 0.547 | 1.096 | 5.348 | 3.187 | 0 | 0.036 | 0.0027 | 0 | 25 | 1020 | 0.33 | 720 | 8 | 620 | 8 | 1182 | 1390 | 22.3
GH4169 | 52.14 | 18.86 | 0.07 | 18.23 | 0.547 | 1.096 | 5.348 | 3.187 | 0 | 0.036 | 0.0027 | 0 | 25 | 1040 | 0.33 | 720 | 8 | 620 | 8 | 1174 | 1375 | 21.06
GH4169 | 52.14 | 18.86 | 0.07 | 18.23 | 0.547 | 1.096 | 5.348 | 3.187 | 0 | 0.036 | 0.0027 | 0 | 25 | 1060 | 0.33 | 720 | 8 | 620 | 8 | 1153 | 1327 | 19.6
GH4169 | 53.83 | 19.53 | 0 | 19.23 | 1.15 | 1.26 | 3.18 | 1.82 | 0 | 0 | 0 | 0 | 25 | 980 | 1 | 720 | 8 | 620 | 8 | 1306.58 | 1159.21 | 17.2
GH4169 | 53.83 | 19.87 | 0 | 19.48 | 1.15 | 1.17 | 3.2 | 1.75 | 0 | 0 | 0 | 0 | 25 | 980 | 1 | 720 | 8 | 620 | 8 | 1286.84 | 1142.11 | 22.01
GH4169 | 54.12 | 20.57 | 0 | 18.33 | 0.71 | 1.23 | 3.26 | 1.78 | 0 | 0 | 0 | 0 | 25 | 980 | 1 | 720 | 8 | 620 | 8 | 1221.03 | 1005.64 | 16.08
GH4169 | 52.43 | 20.71 | 0 | 19.23 | 1.11 | 1.15 | 3.4 | 1.97 | 0 | 0 | 0 | 0 | 25 | 980 | 1 | 720 | 8 | 620 | 8 | 1255.4 | 1165.65 | 16.83
GH4169 | 52.84 | 21.1 | 0 | 18.7 | 1.14 | 1.27 | 3.11 | 1.84 | 0 | 0 | 0 | 0 | 25 | 980 | 1 | 720 | 8 | 620 | 8 | 1231.58 | 1178.95 | 22.5
GH4169G | 52.85 | 18.87 | 0 | 18.2667 | 0.53 | 1.04 | 5.28 | 3.03 | 0 | 0.029 | 0.0096 | 0 | 25 | 960 | 1 | 720 | 8 | 620 | 8 | 1352.21 | 1222.13 | 17.85
GH4169G | 52.85 | 18.87 | 0 | 18.2667 | 0.53 | 1.04 | 5.28 | 3.03 | 0 | 0.029 | 0.0096 | 0 | 650 | 960 | 1 | 720 | 8 | 620 | 8 | 1105.82 | 1001.9 | 22.79
GH4169 | 52.8 | 18.97 | 0 | 18.532 | 0.62 | 0.97 | 4.99 | 3.07 | 0 | 0.048 | 0 | 0 | 25 | 960 | 1 | 720 | 8 | 620 | 8 | 1405 | 1123 | 27
GH4169 | 52.8 | 18.61 | 0 | 18.738 | 0.63 | 0.97 | 5.13 | 3.08 | 0 | 0.042 | 0 | 0 | 25 | 960 | 1 | 720 | 8 | 620 | 8 | 1408 | 1121 | 26.5
GH4169 | 52.5 | 18.93 | 0 | 18.532 | 0.62 | 0.97 | 5.34 | 3.08 | 0 | 0.048 | 0 | 0 | 25 | 960 | 1 | 720 | 8 | 620 | 8 | 1422 | 1144 | 25.5
GH4169 | 51.8 | 18.58 | 0 | 19.462 | 0.62 | 0.97 | 5.5 | 3.04 | 0 | 0.048 | 0 | 0 | 25 | 960 | 1 | 720 | 8 | 620 | 8 | 1494 | 1151 | 24
GH4169 | 52.8 | 18.97 | 0 | 18.532 | 0.62 | 0.97 | 4.99 | 3.07 | 0 | 0.048 | 0 | 0 | 650 | 960 | 1 | 720 | 8 | 620 | 8 | 1030 | 860 | 35
GH4169 | 52.8 | 18.61 | 0 | 18.738 | 0.63 | 0.97 | 5.13 | 3.08 | 0 | 0.042 | 0 | 0 | 650 | 960 | 1 | 720 | 8 | 620 | 8 | 1080 | 935 | 36
GH4169 | 52.5 | 18.93 | 0 | 18.532 | 0.62 | 0.97 | 5.34 | 3.08 | 0 | 0.048 | 0 | 0 | 650 | 960 | 1 | 720 | 8 | 620 | 8 | 1100 | 955 | 35
GH4169 | 51.8 | 18.58 | 0 | 19.462 | 0.62 | 0.97 | 5.5 | 3.04 | 0 | 0.048 | 0 | 0 | 650 | 960 | 1 | 720 | 8 | 620 | 8 | 1110 | 980 | 34.5
GH4169 | 51 | 18.9 | 0 | 18.1 | 1.01 | 0.47 | 5.4 | 3.01 | 0 | 0.03 | 0 | 0 | 650 | 1000 | 1 | 760 | 5 | 649 | 1 | 1230 | 1060 | 28
GH4169 | 51 | 18.9 | 0 | 18.1 | 1.01 | 0.47 | 5.4 | 3.01 | 0 | 0.03 | 0 | 0 | 650 | 1000 | 1 | 730 | 5 | 649 | 1 | 1215 | 1040 | 29
GH4169 | 51 | 18.9 | 0 | 18.1 | 1.01 | 0.47 | 5.4 | 3.01 | 0 | 0.03 | 0 | 0 | 650 | 1000 | 1 | 780 | 5 | 649 | 1 | 1205 | 1035 | 27
GH4169 | 51 | 18.9 | 0 | 18.1 | 1.01 | 0.47 | 5.4 | 3.01 | 0 | 0.03 | 0 | 0 | 650 | 940 | 1 | 730 | 6 | 630 | 1.5 | 1120 | 965 | 28
GH4169 | 51 | 18.9 | 0 | 18.1 | 1.01 | 0.47 | 5.4 | 3.01 | 0 | 0.03 | 0 | 0 | 650 | 1060 | 1 | 780 | 4 | 660 | 0.67 | 1060 | 900 | 22
GH4169 | 51 | 18.9 | 0 | 18.1 | 1.01 | 0.47 | 5.4 | 3.01 | 0 | 0.03 | 0 | 0 | 650 | 1000 | 1 | 720 | 8 | 620 | 8 | 1210 | 1050 | 27.5
GH4169 | 51 | 18.9 | 0 | 18.1 | 1.01 | 0.47 | 5.4 | 3.01 | 0 | 0.03 | 0 | 0 | 650 | 1000 | 1 | 720 | 8 | 620 | 1 | 1050 | 895 | 31
GH4169 | 51 | 18.9 | 0 | 18.1 | 1.01 | 0.47 | 5.4 | 3.01 | 0 | 0.03 | 0 | 0 | 650 | 1000 | 1 | 760 | 3 | 649 | 1 | 1165 | 1005 | 25
GH4169 | 51.631 | 18.96 | 0 | 19.1 | 1.16 | 0.74 | 5.4 | 2.98 | 0 | 0.025 | 0.004 | 0 | 25 | 980 | 1 | 720 | 8 | 620 | 8 | 1460.99 | 1166.49 | 23.4113
GH4169 | 48.584 | 18.84 | 2.94 | 19.24 | 1.16 | 0.74 | 5.48 | 2.99 | 0 | 0.022 | 0.004 | 0 | 25 | 980 | 1 | 720 | 8 | 620 | 8 | 1526.96 | 1232.46 | 18.7497
GH4169 | 46.707 | 18.74 | 4.98 | 19.18 | 1.16 | 0.74 | 5.48 | 3 | 0 | 0.01 | 0.003 | 0 | 25 | 980 | 1 | 720 | 8 | 620 | 8 | 1524.61 | 1208.9 | 20.9894
GH4169 | 51.631 | 18.96 | 0 | 19.1 | 1.16 | 0.74 | 5.4 | 2.98 | 0 | 0.025 | 0.004 | 0 | 650 | 980 | 1 | 720 | 8 | 620 | 8 | 1197.31 | 988.04 | 12.11
GH4169 | 48.584 | 18.84 | 2.94 | 19.24 | 1.16 | 0.74 | 5.48 | 2.99 | 0 | 0.022 | 0.004 | 0 | 650 | 980 | 1 | 720 | 8 | 620 | 8 | 1237.97 | 1014.49 | 12.35
GH4169 | 46.707 | 18.74 | 4.98 | 19.18 | 1.16 | 0.74 | 5.48 | 3 | 0 | 0.01 | 0.003 | 0 | 650 | 980 | 1 | 720 | 8 | 620 | 8 | 1231.88 | 999.84 | 5.28
GH4169 | 53.3 | 19.21 | 0.01 | 17.66 | 0.4 | 1.03 | 5.06 | 2.92 | 0 | 0.04 | 0 | 0 | 25 | 960 | 1 | 650 | 75 | 620 | 8 | 1155 | 820 | 28.2
GH4169 | 53.3 | 19.21 | 0.01 | 17.66 | 0.4 | 1.03 | 5.06 | 2.92 | 0 | 0.04 | 0 | 0 | 25 | 960 | 1 | 750 | 75 | 620 | 8 | 1230 | 840 | 20
GH4169 | 53.3 | 19.21 | 0.01 | 17.66 | 0.4 | 1.03 | 5.06 | 2.92 | 0 | 0.04 | 0 | 0 | 25 | 960 | 1 | 800 | 75 | 620 | 8 | 1190 | 720 | 26.5
GH4169 | 53.3 | 19.21 | 0.01 | 17.66 | 0.4 | 1.03 | 5.06 | 2.92 | 0 | 0.04 | 0 | 0 | 25 | 960 | 1 | 900 | 75 | 620 | 8 | 895 | 450 | 33.2
GH4169 | 53.3 | 19.21 | 0.01 | 17.66 | 0.4 | 1.03 | 5.06 | 2.92 | 0 | 0.04 | 0 | 0 | 25 | 960 | 1 | 720 | 8 | 620 | 8 | 1300 | 1030 | 21.6
GH4169 | 53.3 | 19.21 | 0.01 | 17.66 | 0.4 | 1.03 | 5.06 | 2.92 | 0 | 0.04 | 0 | 0 | 650 | 960 | 1 | 650 | 75 | 620 | 8 | 1000 | 845 | 11
GH4169 | 53.3 | 19.21 | 0.01 | 17.66 | 0.4 | 1.03 | 5.06 | 2.92 | 0 | 0.04 | 0 | 0 | 650 | 960 | 1 | 750 | 75 | 620 | 8 | 975 | 755 | 10.4
GH4169 | 53.3 | 19.21 | 0.01 | 17.66 | 0.4 | 1.03 | 5.06 | 2.92 | 0 | 0.04 | 0 | 0 | 650 | 960 | 1 | 800 | 75 | 620 | 8 | 960 | 640 | 11.5
GH4169 | 53.3 | 19.21 | 0.01 | 17.66 | 0.4 | 1.03 | 5.06 | 2.92 | 0 | 0.04 | 0 | 0 | 650 | 960 | 1 | 900 | 75 | 620 | 8 | 715 | 470 | 20
GH4169 | 53.3 | 19.21 | 0.01 | 17.66 | 0.4 | 1.03 | 5.06 | 2.92 | 0 | 0.04 | 0 | 0 | 650 | 960 | 1 | 720 | 8 | 620 | 8 | 1070 | 925 | 8
GH4169 | 52.63 | 19 | 0.02 | 18.66 | 0.51 | 1.02 | 5.05 | 3.09 | 0 | 0.02 | 0 | 0 | 650 | 0 | 0 | 720 | 8 | 620 | 8 | 1110 | 882 | 7.2
GH4169 | 52.63 | 19 | 0.02 | 18.66 | 0.51 | 1.02 | 5.05 | 3.09 | 0 | 0.02 | 0 | 0 | 650 | 0 | 0 | 720 | 8 | 620 | 8 | 1255 | 1200 | 6.9
GH4169 | 52.63 | 19 | 0.02 | 18.66 | 0.51 | 1.02 | 5.05 | 3.09 | 0 | 0.02 | 0 | 0 | 650 | 0 | 0 | 720 | 8 | 620 | 8 | 1297 | 1212 | 5
GH4169 | 52.63 | 19 | 0.02 | 18.66 | 0.51 | 1.02 | 5.05 | 3.09 | 0 | 0.02 | 0 | 0 | 650 | 0 | 0 | 720 | 8 | 620 | 8 | 1318 | 1306 | 3.4
GH4169 | 52.63 | 19 | 0.02 | 18.66 | 0.51 | 1.02 | 5.05 | 3.09 | 0 | 0.02 | 0 | 0 | 650 | 954 | 3 | 720 | 8 | 620 | 8 | 1110 | 1035 | 5
GH4169 | 52.63 | 19 | 0.02 | 18.66 | 0.51 | 1.02 | 5.05 | 3.09 | 0 | 0.02 | 0 | 0 | 650 | 954 | 1 | 720 | 8 | 620 | 8 | 1119 | 1010 | 12
GH4169 | 52.63 | 19 | 0.02 | 18.66 | 0.51 | 1.02 | 5.05 | 3.09 | 0 | 0.02 | 0 | 0 | 650 | 954 | 1 | 720 | 8 | 620 | 8 | 1095 | 882 | 14.5
GH4169 | 52.63 | 19 | 0.02 | 18.66 | 0.51 | 1.02 | 5.05 | 3.09 | 0 | 0.02 | 0 | 0 | 650 | 954 | 1 | 720 | 8 | 620 | 8 | 1067 | 1020 | 10.5
GH4169 | 51.98 | 19.6 | 0.05 | 18.4 | 0.42 | 0.91 | 4.95 | 3.06 | 0 | 0.05 | 0 | 0 | 25 | 960 | 1 | 0 | 0 | 0 | 0 | 897 | 447 | 43.5
GH4738 | 57.34 | 19.51 | 13.49 | 0.78 | 1.38 | 3.09 | 0 | 4.29 | 0 | 0.05 | 0.004 | 0.006 | 25 | 1020 | 4 | 845 | 4 | 760 | 16 | 1367.38 | 997.965 | 23.7462
GH4738 | 57.34 | 19.51 | 13.49 | 0.78 | 1.38 | 3.09 | 0 | 4.29 | 0 | 0.05 | 0.004 | 0.006 | 25 | 1080 | 4 | 845 | 24 | 760 | 16 | 1295.02 | 813.389 | 26.2455
GH4738 | 57.925 | 19.14 | 13.34 | 0.47 | 1.46 | 3.24 | 0 | 4.42 | 0 | 0 | 0 | 0 | 25 | 1000 | 4 | 845 | 4 | 760 | 16 | 1416.17 | 1008.94 | 24.3118
GH4738 | 57.925 | 19.14 | 13.34 | 0.47 | 1.46 | 3.24 | 0 | 4.42 | 0 | 0 | 0 | 0 | 25 | 1010 | 4 | 845 | 4 | 760 | 16 | 1439.01 | 1058.22 | 23.9703
GH4738 | 57.925 | 19.14 | 13.34 | 0.47 | 1.46 | 3.24 | 0 | 4.42 | 0 | 0 | 0 | 0 | 25 | 1020 | 4 | 845 | 4 | 760 | 16 | 1452.11 | 1066.49 | 23.82
GH4738 | 57.925 | 19.14 | 13.34 | 0.47 | 1.46 | 3.24 | 0 | 4.42 | 0 | 0 | 0 | 0 | 25 | 1030 | 4 | 845 | 4 | 760 | 16 | 1455.49 | 1101.33 | 24.15
GH4738 | 57.925 | 19.14 | 13.34 | 0.47 | 1.46 | 3.24 | 0 | 4.42 | 0 | 0 | 0 | 0 | 25 | 1040 | 4 | 845 | 4 | 760 | 16 | 1418.07 | 1061.41 | 24.9686
GH4738 | 57.925 | 19.14 | 13.34 | 0.47 | 1.46 | 3.24 | 0 | 4.42 | 0 | 0 | 0 | 0 | 535 | 1000 | 4 | 845 | 4 | 760 | 16 | 1319.81 | 905.353 | 22.5767
GH4738 | 57.925 | 19.14 | 13.34 | 0.47 | 1.46 | 3.24 | 0 | 4.42 | 0 | 0 | 0 | 0 | 535 | 1010 | 4 | 845 | 4 | 760 | 16 | 1340.21 | 954.673 | 22.4264
GH4738 | 57.925 | 19.14 | 13.34 | 0.47 | 1.46 | 3.24 | 0 | 4.42 | 0 | 0 | 0 | 0 | 535 | 1020 | 4 | 845 | 4 | 760 | 16 | 1350.82 | 970.112 | 21.4073
GH4738 | 57.925 | 19.14 | 13.34 | 0.47 | 1.46 | 3.24 | 0 | 4.42 | 0 | 0 | 0 | 0 | 535 | 1030 | 4 | 845 | 4 | 760 | 16 | 1349.52 | 1000.11 | 20.9699
GH4738 | 57.925 | 19.14 | 13.34 | 0.47 | 1.46 | 3.24 | 0 | 4.42 | 0 | 0 | 0 | 0 | 535 | 1040 | 4 | 845 | 4 | 760 | 16 | 1302.33 | 938.526 | 22.5577
GH4738 | 57.5385 | 19.21 | 14.2 | 0.15 | 1.39 | 2.97 | 0 | 4.42 | 0 | 0.048 | 0.0055 | 0.056 | 815 | 1040 | 4 | 845 | 24 | 760 | 16 | 630.026 | 524.752 | 54.1542
GH4738 | 57.5385 | 19.21 | 14.2 | 0.15 | 1.39 | 2.97 | 0 | 4.42 | 0 | 0.048 | 0.0055 | 0.056 | 815 | 1060 | 4 | 845 | 24 | 760 | 16 | 634.047 | 552.533 | 39.594
GH4738 | 57.5385 | 19.21 | 14.2 | 0.15 | 1.39 | 2.97 | 0 | 4.42 | 0 | 0.048 | 0.0055 | 0.056 | 815 | 1080 | 4 | 845 | 24 | 760 | 16 | 630.026 | 547.781 | 33.0583
GH4738 | 56.59999 | 19.52 | 13.65 | 0.77 | 1.54 | 3.2 | 0 | 4.5 | 0 | 0.04 | 0.0091 | 0.055 | 25 | 1000 | 4 | 845 | 4 | 760 | 16 | 1311 | 774 | 43.5
GH4738 | 56.59999 | 19.52 | 13.65 | 0.77 | 1.54 | 3.2 | 0 | 4.5 | 0 | 0.04 | 0.0091 | 0.055 | 25 | 1020 | 4 | 845 | 4 | 760 | 16 | 1319 | 801 | 31.5
GH4738 | 56.59999 | 19.52 | 13.65 | 0.77 | 1.54 | 3.2 | 0 | 4.5 | 0 | 0.04 | 0.0091 | 0.055 | 25 | 1030 | 4 | 845 | 4 | 760 | 16 | 1321 | 821 | 26.5
GH4738 | 56.6 | 19.52 | 13.65 | 0.77 | 1.54 | 3.2 | 0 | 4.5 | 0 | 0.04 | 0.0091 | 0.055 | 25 | 1040 | 4 | 845 | 4 | 760 | 16 | 1315 | 847 | 28.5
GH4738 | 57.633 | 19.5 | 13.5 | 0 | 3.15 | 1.4 | 0 | 4.25 | 0 | 0.06 | 0.007 | 0.05 | 25 | 0 | 0 | 0 | 0 | 770 | 5 | 1341 | 881 | 27
GH4738 | 57.633 | 19.5 | 13.5 | 0 | 3.15 | 1.4 | 0 | 4.25 | 0 | 0.06 | 0.007 | 0.05 | 25 | 0 | 0 | 0 | 0 | 760 | 6 | 1329 | 876 | 29
GH4738 | 57.633 | 19.5 | 13.5 | 0 | 3.15 | 1.4 | 0 | 4.25 | 0 | 0.06 | 0.007 | 0.05 | 25 | 0 | 0 | 0 | 0 | 765 | 4 | 1339 | 871 | 28.5
GH4738 | 57.633 | 19.5 | 13.5 | 0 | 3.15 | 1.4 | 0 | 4.25 | 0 | 0.06 | 0.007 | 0.05 | 25 | 0 | 0 | 0 | 0 | 845 | 4 | 1310 | 835 | 29
GH4738 | 57.633 | 19.5 | 13.5 | 0 | 3.15 | 1.4 | 0 | 4.25 | 0 | 0.06 | 0.007 | 0.05 | 25 | 0 | 0 | 0 | 0 | 760 | 16 | 1292 | 828 | 30.5
GH4738 | 58.83 | 18.9 | 13.55 | 0 | 1.55 | 3.2 | 0 | 3.8 | 0 | 0.05 | 0.07 | 0.05 | 540 | 1030 | 1 | 0 | 0 | 750 | 35 | 1211 | 755 | 30
GH4738 | 58.83 | 18.9 | 13.55 | 0 | 1.55 | 3.2 | 0 | 3.8 | 0 | 0.05 | 0.07 | 0.05 | 540 | 1030 | 0.5 | 845 | 4 | 760 | 16 | 1202 | 748 | 24
GH4738 | 58.83 | 18.9 | 13.55 | 0 | 1.55 | 3.2 | 0 | 3.8 | 0 | 0.05 | 0.07 | 0.05 | 540 | 1020 | 0.666 | 0 | 0 | 745 | 30 | 1194 | 756 | 32
GH4738 | 58.83 | 18.9 | 13.55 | 0 | 1.55 | 3.2 | 0 | 3.8 | 0 | 0.05 | 0.07 | 0.05 | 760 | 1030 | 1 | 0 | 0 | 750 | 35 | 850 | 689 | 49
GH4738 | 58.83 | 18.9 | 13.55 | 0 | 1.55 | 3.2 | 0 | 3.8 | 0 | 0.05 | 0.07 | 0.05 | 760 | 1030 | 0.5 | 845 | 4 | 760 | 16 | 853 | 695 | 37
GH4738 | 58.83 | 18.9 | 13.55 | 0 | 1.55 | 3.2 | 0 | 3.8 | 0 | 0.05 | 0.07 | 0.05 | 760 | 1020 | 0.666 | 0 | 0 | 745 | 30 | 863 | 698 | 48
GH4720Li | 57.69 | 15.93 | 14.56 | 0 | 2.51 | 5.02 | 0 | 3.02 | 1.24 | 0.016 | 0.014 | 0 | 25 | 1060 | 4 | 650 | 24 | 760 | 16 | 1602.93 | 1197.49 | 24.1519
GH4720Li | 57.69 | 15.93 | 14.56 | 0 | 2.51 | 5.02 | 0 | 3.02 | 1.24 | 0.016 | 0.014 | 0 | 25 | 1090 | 4 | 650 | 24 | 760 | 16 | 1633.09 | 1234.35 | 22.5672
GH4720Li | 57.69 | 15.93 | 14.56 | 0 | 2.51 | 5.02 | 0 | 3.02 | 1.24 | 0.016 | 0.014 | 0 | 25 | 1100 | 4 | 650 | 24 | 760 | 16 | 1649.84 | 1257.8 | 24.1627
GH4720Li | 57.69 | 15.93 | 14.56 | 0 | 2.51 | 5.02 | 0 | 3.02 | 1.24 | 0.016 | 0.014 | 0 | 25 | 1110 | 4 | 650 | 24 | 760 | 16 | 1663.25 | 1271.2 | 20.5341
GH4720Li | 57.69 | 15.93 | 14.56 | 0 | 2.51 | 5.02 | 0 | 3.02 | 1.24 | 0.016 | 0.014 | 0 | 25 | 1120 | 4 | 650 | 24 | 760 | 16 | 1653.19 | 1264.5 | 20.2928
GH4720Li | 57.69 | 15.93 | 14.56 | 0 | 2.51 | 5.02 | 0 | 3.02 | 1.24 | 0.016 | 0.014 | 0 | 25 | 1130 | 4 | 650 | 24 | 760 | 16 | 1666.6 | 1284.61 | 19.4781
GH4720Li | 57.69 | 15.93 | 14.56 | 0 | 2.51 | 5.02 | 0 | 3.02 | 1.24 | 0.016 | 0.014 | 0 | 25 | 1160 | 4 | 650 | 24 | 760 | 16 | 1502.41 | 1130.47 | 14.2761
GH4720Li | 56.28514 | 16.66 | 14.84 | 0.18 | 2.51 | 5.04 | 0 | 3.08 | 1.27 | 0.01 | 0.013 | 0.039 | 25 | 1100 | 4 | 650 | 24 | 760 | 16 | 1570 | 1125 | 22.6
GH4720Li | 56.28514 | 16.66 | 14.84 | 0.18 | 2.51 | 5.04 | 0 | 3.08 | 1.27 | 0.01 | 0.013 | 0.039 | 650 | 1100 | 4 | 650 | 24 | 760 | 16 | 1400 | 1085 | 18.9
GH4720Li | 57.285 | 16.1 | 14.75 | 0 | 2.5 | 5.01 | 0 | 3.06 | 1.28 | 0.015 | 0 | 0 | 25 | 1090 | 4 | 650 | 24 | 760 | 16 | 1472.43 | 1241.02 | 19.5055
GH4720Li | 57.285 | 16.1 | 14.75 | 0 | 2.5 | 5.01 | 0 | 3.06 | 1.28 | 0.015 | 0 | 0 | 650 | 1090 | 4 | 650 | 24 | 760 | 16 | 1613.91 | 1266.44 | 23.0057
GH4720Li | 57.49 | 16 | 14.7 | 0 | 2.5 | 5 | 0 | 3 | 1.25 | 0.015 | 0.015 | 0.03 | 25 | 1130 | 1 | 845 | 4 | 760 | 16 | 1676.12 | 1231.18 | 19.0066
GH4720Li | 57.49 | 16 | 14.7 | 0 | 2.5 | 5 | 0 | 3 | 1.25 | 0.015 | 0.015 | 0.03 | 400 | 1130 | 1 | 845 | 4 | 760 | 16 | 1629.25 | 1180.96 | 13.1511
GH4720Li | 57.49 | 16 | 14.7 | 0 | 2.5 | 5 | 0 | 3 | 1.25 | 0.015 | 0.015 | 0.03 | 650 | 1130 | 1 | 845 | 4 | 760 | 16 | 1530.37 | 1126.56 | 22.965
GH4720Li | 57.49 | 16 | 14.7 | 0 | 2.5 | 5 | 0 | 3 | 1.25 | 0.015 | 0.015 | 0.03 | 750 | 1130 | 1 | 845 | 4 | 760 | 16 | 1157.37 | 1065.77 | 14.0885
GH4720Li | 57.49 | 16 | 14.7 | 0 | 2.5 | 5 | 0 | 3 | 1.25 | 0.015 | 0.015 | 0.03 | 25 | 1140 | 1 | 845 | 4 | 760 | 16 | 1771.72 | 1328.01 | 21.6959
GH4720Li | 57.49 | 16 | 14.7 | 0 | 2.5 | 5 | 0 | 3 | 1.25 | 0.015 | 0.015 | 0.03 | 400 | 1140 | 1 | 845 | 4 | 760 | 16 | 1697.53 | 1290.89 | 15.5141
GH4720Li | 57.49 | 16 | 14.7 | 0 | 2.5 | 5 | 0 | 3 | 1.25 | 0.015 | 0.015 | 0.03 | 650 | 1140 | 1 | 845 | 4 | 760 | 16 | 1678.99 | 1238.83 | 33.3442
GH4720Li | 57.49 | 16 | 14.7 | 0 | 2.5 | 5 | 0 | 3 | 1.25 | 0.015 | 0.015 | 0.03 | 750 | 1140 | 1 | 845 | 4 | 760 | 16 | 1340.73 | 1221.91 | 27.2414
GH4720Li | 57.49 | 16 | 14.7 | 0 | 2.5 | 5 | 0 | 3 | 1.25 | 0.015 | 0.015 | 0.03 | 25 | 1150 | 1 | 845 | 4 | 760 | 16 | 1738.95 | 1334.96 | 20.0677
GH4720Li | 57.49 | 16 | 14.7 | 0 | 2.5 | 5 | 0 | 3 | 1.25 | 0.015 | 0.015 | 0.03 | 400 | 1150 | 1 | 845 | 4 | 760 | 16 | 1588.88 | 1313.01 | 16.6525
GH4720Li | 57.49 | 16 | 14.7 | 0 | 2.5 | 5 | 0 | 3 | 1.25 | 0.015 | 0.015 | 0.03 | 650 | 1150 | 1 | 845 | 4 | 760 | 16 | 1726.94 | 1271.05 | 18.5375
GH4720Li | 57.49 | 16 | 14.7 | 0 | 2.5 | 5 | 0 | 3 | 1.25 | 0.015 | 0.015 | 0.03 | 750 | 1150 | 1 | 845 | 4 | 760 | 16 | 1495.01 | 1287.76 | 33.8724
GH4720Li | 50.13 | 13 | 25 | 0 | 2.3 | 4.5 | 1 | 2.8 | 1.2 | 0.02 | 0.02 | 0.03 | 25 | 1090 | 4 | 0 | 0 | 760 | 16 | 1653 | 1199 | 23.5
GH4720Li | 50.13 | 13 | 25 | 0 | 2.3 | 4.5 | 1 | 2.8 | 1.2 | 0.02 | 0.02 | 0.03 | 25 | 1100 | 4 | 0 | 0 | 760 | 16 | 1673 | 1244 | 22
GH4720Li | 50.13 | 13 | 25 | 0 | 2.3 | 4.5 | 1 | 2.8 | 1.2 | 0.02 | 0.02 | 0.03 | 25 | 1110 | 4 | 0 | 0 | 760 | 16 | 1660 | 1243 | 21
GH4720Li | 50.13 | 13 | 25 | 0 | 2.3 | 4.5 | 1 | 2.8 | 1.2 | 0.02 | 0.02 | 0.03 | 25 | 1120 | 4 | 0 | 0 | 760 | 16 | 1651 | 1249 | 20.5
GH4720Li | 50.13 | 13 | 25 | 0 | 2.3 | 4.5 | 1 | 2.8 | 1.2 | 0.02 | 0.02 | 0.03 | 25 | 1130 | 4 | 0 | 0 | 760 | 16 | 1551 | 1178 | 19.5
GH4720Li | 50.13 | 13 | 25 | 0 | 2.3 | 4.5 | 1 | 2.8 | 1.2 | 0.02 | 0.02 | 0.03 | 25 | 1140 | 4 | 0 | 0 | 760 | 16 | 1396 | 1100 | 16.5
GH4720Li | 50.13 | 13 | 25 | 0 | 2.3 | 4.5 | 1 | 2.8 | 1.2 | 0.02 | 0.02 | 0.03 | 750 | 1090 | 4 | 0 | 0 | 760 | 16 | 1200 | 1070 | 14
GH4720Li | 50.13 | 13 | 25 | 0 | 2.3 | 4.5 | 1 | 2.8 | 1.2 | 0.02 | 0.02 | 0.03 | 750 | 1100 | 4 | 0 | 0 | 760 | 16 | 1220 | 1110 | 12
GH4720Li | 50.13 | 13 | 25 | 0 | 2.3 | 4.5 | 1 | 2.8 | 1.2 | 0.02 | 0.02 | 0.03 | 750 | 1110 | 4 | 0 | 0 | 760 | 16 | 1220 | 1100 | 9.5
GH4720Li | 50.13 | 13 | 25 | 0 | 2.3 | 4.5 | 1 | 2.8 | 1.2 | 0.02 | 0.02 | 0.03 | 750 | 1120 | 4 | 0 | 0 | 760 | 16 | 1230 | 1110 | 8.5
GH4720Li | 50.13 | 13 | 25 | 0 | 2.3 | 4.5 | 1 | 2.8 | 1.2 | 0.02 | 0.02 | 0.03 | 750 | 1130 | 4 | 0 | 0 | 760 | 16 | 1200 | 1060 | 8.5
GH4720Li | 50.13 | 13 | 25 | 0 | 2.3 | 4.5 | 1 | 2.8 | 1.2 | 0.02 | 0.02 | 0.03 | 750 | 1140 | 4 | 0 | 0 | 760 | 16 | 1130 | 980 | 9
AD730 | 59.1946 | 15.7 | 8.5 | 4 | 2.25 | 3.4 | 1.1 | 3.1 | 2.7 | 0.015 | 0.01 | 0.03 | 700 | 1080 | 4 | 0 | 0 | 0 | 0 | 1236 | 1022 | 16
AD730 | 59.1946 | 15.7 | 8.5 | 4 | 2.25 | 3.4 | 1.1 | 3.1 | 2.7 | 0.015 | 0.01 | 0.03 | 700 | 1080 | 4 | 730 | 8 | 0 | 0 | 1267 | 1123 | 21
AD730 | 59.1946 | 15.7 | 8.5 | 4 | 2.25 | 3.4 | 1.1 | 3.1 | 2.7 | 0.015 | 0.01 | 0.03 | 700 | 1080 | 4 | 760 | 8 | 0 | 0 | 1224 | 1102 | 22
AD730 | 59.1946 | 15.7 | 8.5 | 4 | 2.25 | 3.4 | 1.1 | 3.1 | 2.7 | 0.015 | 0.01 | 0.03 | 700 | 1080 | 4 | 790 | 8 | 0 | 0 | 1207 | 1066 | 23
AD730 | 59.1946 | 15.7 | 8.5 | 4 | 2.25 | 3.4 | 1.1 | 3.1 | 2.7 | 0.015 | 0.01 | 0.03 | 700 | 1080 | 4 | 730 | 8 | 700 | 8 | 1281 | 1097 | 16
AD730 | 59.1946 | 15.7 | 8.5 | 4 | 2.25 | 3.4 | 1.1 | 3.1 | 2.7 | 0.015 | 0.01 | 0.03 | 700 | 1080 | 4 | 760 | 8 | 700 | 8 | 1235 | 1074 | 24
AD730 | 59.1946 | 15.7 | 8.5 | 4 | 2.25 | 3.4 | 1.1 | 3.1 | 2.7 | 0.015 | 0.01 | 0.03 | 700 | 1080 | 4 | 790 | 8 | 700 | 8 | 1217 | 1088 | 24
GH4199 | 62.2764 | 19.8 | 0 | 0 | 2.11 | 1.13 | 0 | 4.23 | 10.4 | 0.046 | 0.0076 | 0 | 25 | 1150 | 0.3 | 0 | 0 | 0 | 0 | 1017.1 | 544.106 | 39.139
GH4199 | 61.7712 | 19.85 | 0 | 0 | 2.34 | 1.36 | 0 | 4.24 | 10.38 | 0.051 | 0.0078 | 0 | 25 | 1150 | 0.3 | 0 | 0 | 0 | 0 | 1243.84 | 840.691 | 32.0359
GH4199 | 61.5185 | 19.88 | 0 | 0 | 2.52 | 1.48 | 0 | 4.2 | 10.34 | 0.054 | 0.0075 | 0 | 25 | 1150 | 0.3 | 0 | 0 | 0 | 0 | 1274.41 | 899.825 | 25.0762
GH4199 | 62.2764 | 19.8 | 0 | 0 | 2.11 | 1.13 | 0 | 4.23 | 10.4 | 0.046 | 0.0076 | 0 | 900 | 1150 | 0.3 | 0 | 0 | 0 | 0 | 1420.17 | 966.953 | 12.5631
GH4199 | 61.7712 | 19.85 | 0 | 0 | 2.34 | 1.36 | 0 | 4.24 | 10.38 | 0.051 | 0.0078 | 0 | 900 | 1150 | 0.3 | 0 | 0 | 0 | 0 | 1476.82 | 1057.08 | 16.0425
GH4199 | 61.5185 | 19.88 | 0 | 0 | 2.52 | 1.48 | 0 | 4.2 | 10.34 | 0.054 | 0.0075 | 0 | 900 | 1150 | 0.3 | 0 | 0 | 0 | 0 | 1422.75 | 1103.43 | 10.006
GH4169 | 61.753 | 19.83 | 0 | 0 | 2.34 | 1.38 | 0 | 4.26 | 10.41 | 0.027 | 0 | 0 | 25 | 1150 | 0.3 | 0 | 0 | 0 | 0 | 1240 | 823 | 35
GH4169 | 61.779 | 19.85 | 0 | 0 | 2.34 | 1.36 | 0 | 4.24 | 10.38 | 0.051 | 0 | 0 | 25 | 1150 | 0.3 | 0 | 0 | 0 | 0 | 1260 | 842 | 32.5
GH4169 | 61.749 | 19.82 | 0 | 0 | 2.35 | 1.37 | 0 | 4.27 | 10.37 | 0.071 | 0 | 0 | 25 | 1150 | 0.3 | 0 | 0 | 0 | 0 | 1270 | 835 | 30
GH4169 | 61.753 | 19.83 | 0 | 0 | 2.34 | 1.38 | 0 | 4.26 | 10.41 | 0.027 | 0 | 0 | 25 | 1150 | 0.3 | 950 | 5 | 0 | 0 | 1145 | 688 | 28
GH4169 | 61.779 | 19.85 | 0 | 0 | 2.34 | 1.36 | 0 | 4.24 | 10.38 | 0.051 | 0 | 0 | 25 | 1150 | 0.3 | 950 | 5 | 0 | 0 | 1208 | 758 | 23
GH4169 | 61.749 | 19.82 | 0 | 0 | 2.35 | 1.37 | 0 | 4.27 | 10.37 | 0.071 | 0 | 0 | 25 | 1150 | 0.3 | 950 | 5 | 0 | 0 | 1253 | 763 | 22
M718 | 53 | 19 | 0 | 13.854 | 0.7 | 1.1 | 4.8 | 7.5 | 0 | 0.04 | 0.004 | 0 | 25 | 960 | 1 | 720 | 8 | 620 | 8 | 1342 | 1005 | 17
M718 | 53 | 19 | 0 | 13.854 | 0.7 | 1.1 | 4.8 | 7.5 | 0 | 0.04 | 0.004 | 0 | 25 | 960 | 1 | 750 | 8 | 620 | 8 | 1378 | 1081 | 19.3
M718 | 53 | 19 | 0 | 13.854 | 0.7 | 1.1 | 4.8 | 7.5 | 0 | 0.04 | 0.004 | 0 | 25 | 1020 | 1 | 750 | 8 | 620 | 8 | 1413 | 1121 | 20.7
M718 | 53 | 19 | 0 | 13.854 | 0.7 | 1.1 | 4.8 | 7.5 | 0 | 0.04 | 0.004 | 0 | 25 | 1050 | 1 | 750 | 8 | 620 | 8 | 1414 | 1120 | 26
M718 | 53 | 19 | 0 | 13.854 | 0.7 | 1.1 | 4.8 | 7.5 | 0 | 0.04 | 0.004 | 0 | 680 | 960 | 1 | 720 | 8 | 620 | 8 | 1102 | 836 | 28
M718 | 53 | 19 | 0 | 13.854 | 0.7 | 1.1 | 4.8 | 7.5 | 0 | 0.04 | 0.004 | 0 | 680 | 960 | 1 | 750 | 8 | 620 | 8 | 1149 | 890 | 18.3
M718 | 53 | 19 | 0 | 13.854 | 0.7 | 1.1 | 4.8 | 7.5 | 0 | 0.04 | 0.004 | 0 | 680 | 1020 | 1 | 750 | 8 | 620 | 8 | 1178 | 922 | 25.3
M718 | 53 | 19 | 0 | 13.854 | 0.7 | 1.1 | 4.8 | 7.5 | 0 | 0.04 | 0.004 | 0 | 680 | 1050 | 1 | 750 | 8 | 620 | 8 | 1130 | 895 | 14
GH4169 | 53 | 19 | 0 | 18.054 | 0.5 | 1 | 5.3 | 3.1 | 0 | 0.04 | 0.004 | 0 | 25 | 960 | 1 | 720 | 8 | 620 | 8 | 1479 | 1201 | 25.3
GH4169 | 53 | 19 | 0 | 18.054 | 0.5 | 1 | 5.3 | 3.1 | 0 | 0.04 | 0.004 | 0 | 680 | 960 | 1 | 720 | 8 | 620 | 8 | 1121 | 975 | 19.4
GH4099 | 60.797 | 18.95 | 6.49 | 0.4 | 2.06 | 1.29 | 0 | 3.96 | 5.94 | 0.038 | 0 | 0 | 25 | 1060 | 2 | 900 | 5 | 0 | 0 | 1097.04 | 681.66 | 45.31
GH4099 | 60.797 | 18.95 | 6.49 | 0.4 | 2.06 | 1.29 | 0 | 3.96 | 5.94 | 0.038 | 0 | 0 | 25 | 1080 | 2 | 900 | 5 | 0 | 0 | 1111.24 | 695.86 | 44.87
GH4099 | 60.797 | 18.95 | 6.49 | 0.4 | 2.06 | 1.29 | 0 | 3.96 | 5.94 | 0.038 | 0 | 0 | 25 | 1090 | 2 | 900 | 5 | 0 | 0 | 1136.09 | 710.06 | 41.72
GH4099 | 60.797 | 18.95 | 6.49 | 0.4 | 2.06 | 1.29 | 0 | 3.96 | 5.94 | 0.038 | 0 | 0 | 25 | 1100 | 2 | 900 | 5 | 0 | 0 | 1114.79 | 699.41 | 46.34
GH4099 | 60.797 | 18.95 | 6.49 | 0.4 | 2.06 | 1.29 | 0 | 3.96 | 5.94 | 0.038 | 0 | 0 | 25 | 1120 | 2 | 900 | 5 | 0 | 0 | 1111.24 | 702.96 | 43.43
GH4099 | 60.797 | 18.95 | 6.49 | 0.4 | 2.06 | 1.29 | 0 | 3.96 | 5.94 | 0.038 | 0 | 0 | 900 | 1060 | 2 | 900 | 5 | 0 | 0 | 339.37 | 258.73 | 35.57
GH4099 | 60.797 | 18.95 | 6.49 | 0.4 | 2.06 | 1.29 | 0 | 3.96 | 5.94 | 0.038 | 0 | 0 | 900 | 1080 | 2 | 900 | 5 | 0 | 0 | 374.68 | 294.06 | 36.96
GH4099 | 60.797 | 18.95 | 6.49 | 0.4 | 2.06 | 1.29 | 0 | 3.96 | 5.94 | 0.038 | 0 | 0 | 900 | 1090 | 2 | 900 | 5 | 0 | 0 | 360.4 | 273.56 | 46.96
GH4099 | 60.797 | 18.95 | 6.49 | 0.4 | 2.06 | 1.29 | 0 | 3.96 | 5.94 | 0.038 | 0 | 0 | 900 | 1100 | 2 | 900 | 5 | 0 | 0 | 400.36 | 319.74 | 45.32
GH4099 | 60.797 | 18.95 | 6.49 | 0.4 | 2.06 | 1.29 | 0 | 3.96 | 5.94 | 0.038 | 0 | 0 | 900 | 1120 | 2 | 900 | 5 | 0 | 0 | 410.87 | 317.84 | 48.73
FGH4099 | 60.78 | 18.24 | 6.53 | 0.92 | 2.1 | 1.25 | 0 | 4.09 | 5.96 | 0.047 | 0.005 | 0 | 25 | 1100 | 0 | 0 | 0 | 0 | 0 | 1149 | 719 | 32.9
FGH4099 | 60.78 | 18.24 | 6.53 | 0.92 | 2.1 | 1.25 | 0 | 4.09 | 5.96 | 0.047 | 0.005 | 0 | 25 | 1140 | 0 | 0 | 0 | 0 | 0 | 1113 | 672 | 32.4
FGH4099 | 60.78 | 18.24 | 6.53 | 0.92 | 2.1 | 1.25 | 0 | 4.09 | 5.96 | 0.047 | 0.005 | 0 | 25 | 1180 | 0 | 0 | 0 | 0 | 0 | 1083 | 644 | 29.8
FGH4099 | 60.78 | 18.24 | 6.53 | 0.92 | 2.1 | 1.25 | 0 | 4.09 | 5.96 | 0.047 | 0.005 | 0 | 900 | 1100 | 0 | 0 | 0 | 0 | 0 | 443 | 366 | 15.9
FGH4099 | 60.78 | 18.24 | 6.53 | 0.92 | 2.1 | 1.25 | 0 | 4.09 | 5.96 | 0.047 | 0.005 | 0 | 900 | 1140 | 0 | 0 | 0 | 0 | 0 | 440 | 368 | 19.6
FGH4099 | 60.78 | 18.24 | 6.53 | 0.92 | 2.1 | 1.25 | 0 | 4.09 | 5.96 | 0.047 | 0.005 | 0 | 900 | 1180 | 0 | 0 | 0 | 0 | 0 | 419 | 354 | 14.6
FGH4099 | 60.78 | 18.24 | 6.53 | 0.92 | 2.1 | 1.25 | 0 | 4.09 | 5.96 | 0.047 | 0.005 | 0 | 950 | 1100 | 0 | 0 | 0 | 0 | 0 | 288 | 224 | 15.5
FGH4099 | 60.78 | 18.24 | 6.53 | 0.92 | 2.1 | 1.25 | 0 | 4.09 | 5.96 | 0.047 | 0.005 | 0 | 950 | 1140 | 0 | 0 | 0 | 0 | 0 | 298 | 241 | 20.1
FGH4099 | 60.78 | 18.24 | 6.53 | 0.92 | 2.1 | 1.25 | 0 | 4.09 | 5.96 | 0.047 | 0.005 | 0 | 950 | 1180 | 0 | 0 | 0 | 0 | 0 | 258 | 228 | 23.2
GH33A | 74.0881 | 20.45 | 0 | 0 | 0.98 | 2.87 | 1.57 | 0 | 0 | 0.035 | 0.0069 | 0 | 25 | 1080 | 8 | 0 | 0 | 750 | 16 | 1210 | 820 | 29
GH33A | 74.0881 | 20.45 | 0 | 0 | 0.98 | 2.87 | 1.57 | 0 | 0 | 0.035 | 0.0069 | 0 | 25 | 1100 | 8 | 0 | 0 | 750 | 16 | 1190 | 775 | 30
GH33A | 74.0881 | 20.45 | 0 | 0 | 0.98 | 2.87 | 1.57 | 0 | 0 | 0.035 | 0.0069 | 0 | 25 | 1120 | 8 | 0 | 0 | 750 | 16 | 1165 | 790 | 34
GH33A | 74.0881 | 20.45 | 0 | 0 | 0.98 | 2.87 | 1.57 | 0 | 0 | 0.035 | 0.0069 | 0 | 25 | 1080 | 8 | 0 | 0 | 700 | 16 | 1210 | 845 | 28
GH33A | 74.0881 | 20.45 | 0 | 0 | 0.98 | 2.87 | 1.57 | 0 | 0 | 0.035 | 0.0069 | 0 | 25 | 1080 | 8 | 0 | 0 | 800 | 16 | 1185 | 740 | 28
GH33A | 74.0881 | 20.45 | 0 | 0 | 0.98 | 2.87 | 1.57 | 0 | 0 | 0.035 | 0.0069 | 0 | 25 | 1080 | 8 | 930 | 4 | 750 | 16 | 1210 | 740 | 26
GH33A | 74.1931 | 20.45 | 0 | 0 | 0.97 | 2.78 | 1.57 | 0 | 0 | 0.03 | 0.0069 | 0 | 25 | 1080 | 8 | 0 | 0 | 750 | 16 | 1185 | 800 | 29.4
GH33A | 74.1931 | 20.45 | 0 | 0 | 0.97 | 2.78 | 1.57 | 0 | 0 | 0.03 | 0.0069 | 0 | 25 | 1100 | 8 | 0 | 0 | 750 | 16 | 1190 | 780 | 27
GH33A | 74.1931 | 20.45 | 0 | 0 | 0.97 | 2.78 | 1.57 | 0 | 0 | 0.03 | 0.0069 | 0 | 25 | 1120 | 8 | 0 | 0 | 750 | 16 | 1155 | 775 | 29
GH33A | 74.1931 | 20.45 | 0 | 0 | 0.97 | 2.78 | 1.57 | 0 | 0 | 0.03 | 0.0069 | 0 | 25 | 1080 | 8 | 0 | 0 | 700 | 16 | 1189 | 845 | 28
GH33A | 74.1931 | 20.45 | 0 | 0 | 0.97 | 2.78 | 1.57 | 0 | 0 | 0.03 | 0.0069 | 0 | 25 | 1080 | 8 | 0 | 0 | 800 | 16 | 1195 | 740 | 29
GH33A | 74.1931 | 20.45 | 0 | 0 | 0.97 | 2.78 | 1.57 | 0 | 0 | 0.03 | 0.0069 | 0 | 25 | 1080 | 8 | 930 | 4 | 750 | 16 | 1185 | 680 | 28
GH4141 | 55.268 | 20 | 11 | 0 | 1.5 | 3.2 | 0 | 9 | 0 | 0.032 | 0 | 0 | 25 | 1120 | 0.5 | 900 | 1 | 0 | 0 | 1166.85 | 825.91 | 14.07
GH4141 | 55.253 | 20 | 11 | 0 | 1.5 | 3.2 | 0 | 9 | 0 | 0.047 | 0 | 0 | 25 | 1120 | 0.5 | 900 | 1 | 0 | 0 | 1215.79 | 811.26 | 18.74
GH4141 | 55.232 | 20 | 11 | 0 | 1.5 | 3.2 | 0 | 9 | 0 | 0.068 | 0 | 0 | 25 | 1120 | 0.5 | 900 | 1 | 0 | 0 | 1269.34 | 823.88 | 23.8
GH4141 | 55.201 | 20 | 11 | 0 | 1.5 | 3.2 | 0 | 9 | 0 | 0.099 | 0 | 0 | 25 | 1120 | 0.5 | 900 | 1 | 0 | 0 | 1295.17 | 817.79 | 23.43
GH4141 | 55.19 | 20 | 11 | 0 | 1.5 | 3.2 | 0 | 9 | 0 | 0.11 | 0 | 0 | 25 | 1120 | 0.5 | 900 | 1 | 0 | 0 | 1280.57 | 816.91 | 19.77
GH4141 | 55.4315 | 18.93 | 11 | 0 | 1.57 | 3.13 | 0 | 9.83 | 0 | 0.075 | 0.0035 | 0.03 | 850 | 1080 | 4 | 0 | 0 | 760 | 16 | 745 | 695 | 48
FGH4096 | 61.4 | 16 | 12.7 | 0 | 2.2 | 3.7 | 0 | 0 | 4 | 0.03 | 0 | 0 | 25 | 0 | 0 | 0 | 0 | 760 | 16 | 1528.85 | 1096.15 | 20.58
FGH4096 | 61.4 | 16 | 12.7 | 0 | 2.2 | 3.7 | 0 | 0 | 4 | 0.03 | 0 | 0 | 25 | 0 | 0 | 0 | 0 | 780 | 16 | 1528.85 | 1076.92 | 19.42
FGH4096 | 61.4 | 16 | 12.7 | 0 | 2.2 | 3.7 | 0 | 0 | 4 | 0.03 | 0 | 0 | 25 | 0 | 0 | 0 | 0 | 800 | 16 | 1490.38 | 1009.62 | 16.38
FGH4096 | 61.4 | 16 | 12.7 | 0 | 2.2 | 3.7 | 0 | 0 | 4 | 0.03 | 0 | 0 | 650 | 0 | 0 | 0 | 0 | 760 | 16 | 1451.92 | 971.15 | 13.33
FGH4096 | 61.4 | 16 | 12.7 | 0 | 2.2 | 3.7 | 0 | 0 | 4 | 0.03 | 0 | 0 | 650 | 0 | 0 | 0 | 0 | 780 | 16 | 1451.92 | 951.92 | 12.61
FGH4096 | 61.4 | 16 | 12.7 | 0 | 2.2 | 3.7 | 0 | 0 | 4 | 0.03 | 0 | 0 | 650 | 0 | 0 | 0 | 0 | 800 | 16 | 1375 | 875 | 21.45
FGH4096 | 61.4 | 16 | 12.7 | 0 | 2.2 | 3.7 | 0 | 0 | 4 | 0.03 | 0 | 0 | 750 | 0 | 0 | 0 | 0 | 760 | 16 | 1144.23 | 923.08 | 11.16
FGH4096 | 61.4 | 16 | 12.7 | 0 | 2.2 | 3.7 | 0 | 0 | 4 | 0.03 | 0 | 0 | 750 | 0 | 0 | 0 | 0 | 780 | 16 | 1096.15 | 884.62 | 16.23
FGH4096 | 61.4 | 16 | 12.7 | 0 | 2.2 | 3.7 | 0 | 0 | 4 | 0.03 | 0 | 0 | 750 | 0 | 0 | 0 | 0 | 800 | 16 | 1086.54 | 855.77 | 19.57
FGH4096 | 61.4 | 16 | 12.7 | 0 | 2.2 | 3.7 | 0 | 0 | 4 | 0.03 | 0 | 0 | 25 | 0 | 0 | 0 | 0 | 760 | 16 | 1522.36 | 1093.92 | 20.66
FGH4096 | 61.4 | 16 | 12.7 | 0 | 2.2 | 3.7 | 0 | 0 | 4 | 0.03 | 0 | 0 | 25 | 0 | 0 | 0 | 0 | 760 | 24 | 1523 | 1084.98 | 18.06
FGH4096 | 61.4 | 16 | 12.7 | 0 | 2.2 | 3.7 | 0 | 0 | 4 | 0.03 | 0 | 0 | 25 | 0 | 0 | 0 | 0 | 760 | 36 | 1514.14 | 1037.77 | 19.67
FGH4096 | 61.4 | 16 | 12.7 | 0 | 2.2 | 3.7 | 0 | 0 | 4 | 0.03 | 0 | 0 | 650 | 0 | 0 | 0 | 0 | 760 | 16 | 1449.67 | 982.88 | 13.32
FGH4096 | 61.4 | 16 | 12.7 | 0 | 2.2 | 3.7 | 0 | 0 | 4 | 0.03 | 0 | 0 | 650 | 0 | 0 | 0 | 0 | 760 | 24 | 1450.27 | 993.08 | 12.31
FGH4096 | 61.4 | 16 | 12.7 | 0 | 2.2 | 3.7 | 0 | 0 | 4 | 0.03 | 0 | 0 | 650 | 0 | 0 | 0 | 0 | 760 | 36 | 1441.34 | 965.01 | 15.8
FGH4096 | 61.4 | 16 | 12.7 | 0 | 2.2 | 3.7 | 0 | 0 | 4 | 0.03 | 0 | 0 | 750 | 0 | 0 | 0 | 0 | 760 | 16 | 1234.13 | 1006.65 | 12.22
FGH4096 | 61.4 | 16 | 12.7 | 0 | 2.2 | 3.7 | 0 | 0 | 4 | 0.03 | 0 | 0 | 750 | 0 | 0 | 0 | 0 | 760 | 24 | 1196.49 | 978.58 | 17.3
FGH4096 | 61.4 | 16 | 12.7 | 0 | 2.2 | 3.7 | 0 | 0 | 4 | 0.03 | 0 | 0 | 750 | 0 | 0 | 0 | 0 | 760 | 36 | 1206.7 | 979.18 | 19.05
FGH4096 | 56.225 | 16.21 | 12.95 | 0 | 2.23 | 3.69 | 0.7 | 4 | 3.93 | 0.04 | 0 | 0.025 | 25 | 1140 | 1.5 | 0 | 0 | 750 | 20 | 1492.42 | 1068.78 | 17.05
FGH4096 | 56.21 | 16.21 | 12.95 | 0 | 2.23 | 3.69 | 0.7 | 4 | 3.93 | 0.04 | 0 | 0.04 | 25 | 1140 | 1.5 | 0 | 0 | 750 | 20 | 1506.96 | 1083.41 | 16.88
FGH4096 | 56.19 | 16.21 | 12.95 | 0 | 2.23 | 3.69 | 0.7 | 4 | 3.93 | 0.04 | 0 | 0.06 | 25 | 1140 | 1.5 | 0 | 0 | 750 | 20 | 1528.29 | 1104.82 | 18.06
FGH4096 | 56.225 | 16.21 | 12.95 | 0 | 2.23 | 3.69 | 0.7 | 4 | 3.93 | 0.04 | 0 | 0.025 | 650 | 1140 | 1.5 | 0 | 0 | 750 | 20 | 1450 | 1001.16 | 11.91
FGH4096 | 56.19 | 16.21 | 12.95 | 0 | 2.23 | 3.69 | 0.7 | 4 | 3.93 | 0.04 | 0 | 0.06 | 650 | 1140 | 1.5 | 0 | 0 | 750 | 20 | 1470 | 1007.14 | 13.39
FGH4096 | 56.225 | 16.21 | 12.95 | 0 | 2.23 | 3.69 | 0.7 | 4 | 3.93 | 0.04 | 0 | 0.025 | 750 | 1140 | 1.5 | 0 | 0 | 750 | 20 | 1198.35 | 934.98 | 13.63
FGH4096 | 56.19 | 16.21 | 12.95 | 0 | 2.23 | 3.69 | 0.7 | 4 | 3.93 | 0.04 | 0 | 0.06 | 750 | 1140 | 1.5 | 0 | 0 | 750 | 20 | 1218.11 | 954.73 | 13.94
FGH4095 | 62.1 | 12.69 | 8.55 | 0 | 3.46 | 2.69 | 3.45 | 3.58 | 3.36 | 0.06 | 0.01 | 0.05 | 25 | 1120 | 1 | 870 | 1 | 650 | 24 | 1607.46 | 1228.51 | 15.05
FGH4095 | 62.1 | 12.69 | 8.55 | 0 | 3.46 | 2.69 | 3.45 | 3.58 | 3.36 | 0.06 | 0.01 | 0.05 | 25 | 1140 | 1 | 870 | 1 | 650 | 24 | 1622.84 | 1282.65 | 14.46
FGH4095 | 62.1 | 12.69 | 8.55 | 0 | 3.46 | 2.69 | 3.45 | 3.58 | 3.36 | 0.06 | 0.01 | 0.05 | 25 | 1160 | 1 | 870 | 1 | 650 | 24 | 1652.57 | 1325.31 | 14.35
FGH4095 | 62.1 | 12.69 | 8.55 | 0 | 3.46 | 2.69 | 3.45 | 3.58 | 3.36 | 0.06 | 0.01 | 0.05 | 25 | 1180 | 1 | 870 | 1 | 650 | 24 | 1646.42 | 1337.8 | 12.91
FGH4095 | 62.1 | 12.69 | 8.55 | 0 | 3.46 | 2.69 | 3.45 | 3.58 | 3.36 | 0.06 | 0.01 | 0.05 | 650 | 1120 | 1 | 870 | 1 | 650 | 24 | 1503.82 | 1142.96 | 14.29
FGH4095 | 62.1 | 12.69 | 8.55 | 0 | 3.46 | 2.69 | 3.45 | 3.58 | 3.36 | 0.06 | 0.01 | 0.05 | 650 | 1140 | 1 | 870 | 1 | 650 | 24 | 1538.19 | 1173.03 | 13.57
FGH4095 | 62.1 | 12.69 | 8.55 | 0 | 3.46 | 2.69 | 3.45 | 3.58 | 3.36 | 0.06 | 0.01 | 0.05 | 650 | 1160 | 1 | 870 | 1 | 650 | 24 | 1538.19 | 1220.29 | 8.93
FGH4095 | 62.1 | 12.69 | 8.55 | 0 | 3.46 | 2.69 | 3.45 | 3.58 | 3.36 | 0.06 | 0.01 | 0.05 | 650 | 1180 | 1 | 870 | 1 | 650 | 24 | 1538.19 | 1223.15 | 8.51
FGH4095 | 61.251 | 13.5 | 8.01 | 0 | 3.7 | 2.59 | 3.54 | 3.61 | 3.74 | 0.059 | 0 | 0 | 25 | 1130 | 1 | 870 | 1 | 650 | 24 | 1834 | 1477 | 16.25
FGH4095 | 61.251 | 13.5 | 8.01 | 0 | 3.7 | 2.59 | 3.54 | 3.61 | 3.74 | 0.059 | 0 | 0 | 25 | 1140 | 1 | 870 | 1 | 650 | 24 | 1817 | 1145 | 15
FGH4095 | 61.251 | 13.5 | 8.01 | 0 | 3.7 | 2.59 | 3.54 | 3.61 | 3.74 | 0.059 | 0 | 0 | 650 | 1130 | 1 | 870 | 1 | 650 | 24 | 1616 | 1345 | 7.8
FGH4095 | 61.251 | 13.5 | 8.01 | 0 | 3.7 | 2.59 | 3.54 | 3.61 | 3.74 | 0.059 | 0 | 0 | 650 | 1140 | 1 | 870 | 1 | 650 | 24 | 1635 | 1338 | 10.45
GH4022 | 64.01 | 18.5 | 0 | 3.82 | 1.36 | 2.45 | 0 | 4.52 | 4.37 | 0.08 | 0.01 | 0 | 25 | 1050 | 0.5 | 850 | 5 | 0 | 0 | 1268.16 | 901.63 | 33.81
GH4022 | 64.01 | 18.5 | 0 | 3.82 | 1.36 | 2.45 | 0 | 4.52 | 4.37 | 0.08 | 0.01 | 0 | 25 | 1075 | 0.5 | 850 | 5 | 0 | 0 | 1255.53 | 875.22 | 30.1
GH4022 | 64.01 | 18.5 | 0 | 3.82 | 1.36 | 2.45 | 0 | 4.52 | 4.37 | 0.08 | 0.01 | 0 | 25 | 1100 | 0.5 | 850 | 5 | 0 | 0 | 1204.33 | 790.94 | 34
GH4022 | 64.01 | 18.5 | 0 | 3.82 | 1.36 | 2.45 | 0 | 4.52 | 4.37 | 0.08 | 0.01 | 0 | 25 | 1150 | 0.5 | 850 | 5 | 0 | 0 | 1129.47 | 702.3 | 32.95
GH4022 | 64.01 | 18.5 | 0 | 3.82 | 1.36 | 2.45 | 0 | 4.52 | 4.37 | 0.08 | 0.01 | 0 | 700 | 1050 | 0.5 | 850 | 5 | 0 | 0 | 1050.4 | 810.18 | 19.71
GH4022 | 64.01 | 18.5 | 0 | 3.82 | 1.36 | 2.45 | 0 | 4.52 | 4.37 | 0.08 | 0.01 | 0 | 700 | 1075 | 0.5 | 850 | 5 | 0 | 0 | 1066.44 | 813.3 | 35.92
GH4022 | 64.01 | 18.5 | 0 | 3.82 | 1.36 | 2.45 | 0 | 4.52 | 4.37 | 0.08 | 0.01 | 0 | 700 | 1100 | 0.5 | 850 | 5 | 0 | 0 | 984.32 | 633.03 | 21.58
GH4022 | 64.01 | 18.5 | 0 | 3.82 | 1.36 | 2.45 | 0 | 4.52 | 4.37 | 0.08 | 0.01 | 0 | 700 | 1150 | 0.5 | 850 | 5 | 0 | 0 | 923.41 | 623.78 | 15.29
GH4022 | 69.15 | 18 | 0 | 0 | 1.3 | 2.5 | 0 | 4.5 | 4.5 | 0.05 | 0 | 0 | 25 | 1100 | 0.33 | 0 | 0 | 0 | 0 | 835 | 345 | 59
GH4022 | 69.15 | 18 | 0 | 0 | 1.3 | 2.5 | 0 | 4.5 | 4.5 | 0.05 | 0 | 0 | 25 | 1100 | 0.33 | 850 | 5 | 0 | 0 | 1140 | 690 | 37.5
GH4022 | 69.15 | 18 | 0 | 0 | 1.3 | 2.5 | 0 | 4.5 | 4.5 | 0.05 | 0 | 0 | 700 | 1100 | 0.33 | 850 | 5 | 0 | 0 | 885 | 590 | 19
GH4586 | 54.14 | 19 | 11 | 0 | 1.6 | 3.2 | 0 | 8 | 3 | 0.06 | 0 | 0 | 25 | 1080 | 4 | 0 | 0 | 760 | 16 | 1487 | 1107 | 18.5
GH4586 | 55.3479 | 18.37 | 10.74 | 0 | 1.54 | 3.41 | 0 | 7.52 | 3 | 0.062 | 0.0036 | 0 | 850 | 1065 | 4 | 0 | 0 | 0 | 0 | 890 | 785 | 37.5
GH4586 | 55.3479 | 18.37 | 10.74 | 0 | 1.54 | 3.41 | 0 | 7.52 | 3 | 0.062 | 0.0036 | 0 | 850 | 1080 | 4 | 0 | 0 | 0 | 0 | 880 | 755 | 36.5
GH4586 | 55.3479 | 18.37 | 10.74 | 0 | 1.54 | 3.41 | 0 | 7.52 | 3 | 0.062 | 0.0036 | 0 | 850 | 1100 | 4 | 0 | 0 | 0 | 0 | 810 | 745 | 22.5
GH4586 | 55.3479 | 18.37 | 10.74 | 0 | 1.54 | 3.41 | 0 | 7.52 | 3 | 0.062 | 0.0036 | 0 | 850 | 1140 | 4 | 0 | 0 | 0 | 0 | 790 | 700 | 5
GH4586 | 55.3479 | 18.37 | 10.74 | 0 | 1.54 | 3.41 | 0 | 7.52 | 3 | 0.062 | 0.0036 | 0 | 850 | 1160 | 4 | 0 | 0 | 0 | 0 | 790 | 685 | 9.5
GH4586 | 55.3479 | 18.37 | 10.74 | 0 | 1.54 | 3.41 | 0 | 7.52 | 3 | 0.062 | 0.0036 | 0 | 850 | 1200 | 4 | 0 | 0 | 0 | 0 | 755 | 650 | 7.2
FGH4586 | 51.0398 | 19.46 | 12.41 | 0.16 | 1.79 | 3.47 | 0 | 7.98 | 3.58 | 0.06 | 0.01 | 0 | 25 | 1100 | 3 | 0 | 0 | 0 | 0 | 1350 | 1080 | 7.5
FGH4586 | 51.0398 | 19.46 | 12.41 | 0.16 | 1.79 | 3.47 | 0 | 7.98 | 3.58 | 0.06 | 0.01 | 0 | 25 | 1180 | 3 | 0 | 0 | 0 | 0 | 1420 | 1150 | 9
FGH4586 | 51.0398 | 19.46 | 12.41 | 0.16 | 1.79 | 3.47 | 0 | 7.98 | 3.58 | 0.06 | 0.01 | 0 | 25 | 1200 | 3 | 0 | 0 | 0 | 0 | 1440 | 1130 | 12.9
FGH4586 | 51.0398 | 19.46 | 12.41 | 0.16 | 1.79 | 3.47 | 0 | 7.98 | 3.58 | 0.06 | 0.01 | 0 | 25 | 1240 | 3 | 0 | 0 | 0 | 0 | 1130 | 1040 | 2.5
GH4742 | 63.527 | 13.97 | 10 | 0 | 2.57 | 2.45 | 2.5 | 4.88 | 0 | 0.05 | 0 | 0 | 25 | 1060 | 1 | 850 | 6 | 780 | 16 | 1261.87 | 883.18 | 13.76
GH4742 | 63.527 | 13.97 | 10 | 0 | 2.57 | 2.45 | 2.5 | 4.88 | 0 | 0.05 | 0 | 0 | 25 | 1080 | 1 | 850 | 6 | 780 | 16 | 1265.48 | 904.56 | 13.24
GH4742 | 63.527 | 13.97 | 10 | 0 | 2.57 | 2.45 | 2.5 | 4.88 | 0 | 0.05 | 0 | 0 | 25 | 1095 | 1 | 850 | 6 | 780 | 16 | 1271.89 | 896.17 | 12.21
GH4742 | 63.527 | 13.97 | 10 | 0 | 2.57 | 2.45 | 2.5 | 4.88 | 0 | 0.05 | 0 | 0 | 25 | 1110 | 1 | 850 | 6 | 780 | 16 | 1112.63 | 787.2 | 10.24
GH4742 | 63.527 | 13.97 | 10 | 0 | 2.57 | 2.45 | 2.5 | 4.88 | 0 | 0.05 | 0 | 0 | 25 | 1125 | 1 | 850 | 6 | 780 | 16 | 1166.37 | 793.61 | 10.76
GH4742 | 63.527 | 13.97 | 10 | 0 | 2.57 | 2.45 | 2.5 | 4.88 | 0 | 0.05 | 0 | 0 | 25 | 1140 | 1 | 850 | 6 | 780 | 16 | 1163.91 | 791.15 | 10.72
GH4742 | 63.527 | 13.97 | 10 | 0 | 2.57 | 2.45 | 2.5 | 4.88 | 0 | 0.05 | 0 | 0 | 25 | 1125 | 1 | 820 | 6 | 780 | 16 | 1135.8 | 797.53 | 10.75
GH4742 | 63.527 | 13.97 | 10 | 0 | 2.57 | 2.45 | 2.5 | 4.88 | 0 | 0.05 | 0 | 0 | 25 | 1125 | 1 | 840 | 6 | 780 | 16 | 1138.27 | 792.59 | 10.5
GH4742 | 63.527 | 13.97 | 10 | 0 | 2.57 | 2.45 | 2.5 | 4.88 | 0 | 0.05 | 0 | 0 | 25 | 1125 | 1 | 850 | 6 | 780 | 16 | 1167.9 | 807.41 | 10.75
GH4742 | 63.527 | 13.97 | 10 | 0 | 2.57 | 2.45 | 2.5 | 4.88 | 0 | 0.05 | 0 | 0 | 25 | 1125 | 1 | 860 | 6 | 780 | 16 | 1175.31 | 797.53 | 11.25
GH4742 | 63.527 | 13.97 | 10 | 0 | 2.57 | 2.45 | 2.5 | 4.88 | 0 | 0.05 | 0 | 0 | 25 | 1125 | 1 | 880 | 6 | 780 | 16 | 1056.79 | 792.59 | 7.79
GH4742 | 63.173 | 14.7 | 9.5 | 0 | 2.51 | 2.47 | 2.6 | 5 | 0 | 0.047 | 0 | 0 | 25 | 1120 | 8 | 850 | 6 | 780 | 16 | 1425 | 955 | 22
GH4742 | 63.173 | 14.7 | 9.5 | 0 | 2.51 | 2.47 | 2.6 | 5 | 0 | 0.047 | 0 | 0 | 25 | 1150 | 8 | 850 | 6 | 0 | 0 | 1365 | 818 | 25
GH4742 | 63.173 | 14.7 | 9.5 | 0 | 2.51 | 2.47 | 2.6 | 5 | 0 | 0.047 | 0 | 0 | 25 | 1150 | 8 | 850 | 6 | 780 | 16 | 1383 | 845 | 21.1
GH4742 | 63.173 | 14.7 | 9.5 | 0 | 2.51 | 2.47 | 2.6 | 5 | 0 | 0.047 | 0 | 0 | 25 | 1080 | 8 | 850 | 6 | 780 | 16 | 1438 | 1018 | 26
GH4742 | 63.173 | 14.7 | 9.5 | 0 | 2.51 | 2.47 | 2.6 | 5 | 0 | 0.047 | 0 | 0 | 25 | 1080 | 8 | 0 | 0 | 780 | 16 | 1460 | 1043 | 24.5
GH4742 | 63.173 | 14.7 | 9.5 | 0 | 2.51 | 2.47 | 2.6 | 5 | 0 | 0.047 | 0 | 0 | 25 | 1080 | 8 | 0 | 0 | 780 | 3 | 1445 | 1025 | 24.5
GH4742 | 63.173 | 14.7 | 9.5 | 0 | 2.51 | 2.47 | 2.6 | 5 | 0 | 0.047 | 0 | 0 | 25 | 1080 | 8 | 780 | 16 | 700 | 16 | 1468 | 993 | 21.3
GH4742 | 63.21 | 14 | 9.95 | 0 | 2.54 | 2.52 | 2.6 | 5.12 | 0 | 0.06 | 0 | 0 | 25 | 1120 | 8 | 0 | 0 | 0 | 0 | 1538.92 | 1152.8 | 17.92
GH4742 | 63.21 | 14 | 9.95 | 0 | 2.54 | 2.52 | 2.6 | 5.12 | 0 | 0.06 | 0 | 0 | 25 | 1135 | 16 | 0 | 0 | 0 | 0 | 1307.93 | 842.56 | 14.19
GH4742 | 63.21 | 14 | 9.95 | 0 | 2.54 | 2.52 | 2.6 | 5.12 | 0 | 0.06 | 0 | 0 | 25 | 1150 | 32 | 0 | 0 | 0 | 0 | 1413.52 | 967.95 | 21.65
GH4742 | 63.21 | 14 | 9.95 | 0 | 2.54 | 2.52 | 2.6 | 5.12 | 0 | 0.06 | 0 | 0 | 25 | 1180 | 48 | 0 | 0 | 0 | 0 | 1311.2 | 736.97 | 29.53
GH4065A | 55.47 | 16 | 13 | 1 | 2.1 | 3.7 | 0.7 | 4 | 4 | 0.03 | 0 | 0 | 25 | 1100 | 2 | 0 | 0 | 0 | 0 | 1634 | 1317 | 17.5
GH4065A | 55.47 | 16 | 13 | 1 | 2.1 | 3.7 | 0.7 | 4 | 4 | 0.03 | 0 | 0 | 25 | 1125 | 2 | 0 | 0 | 0 | 0 | 1444 | 1057 | 20.5
GH4065A | 55.47 | 16 | 13 | 1 | 2.1 | 3.7 | 0.7 | 4 | 4 | 0.03 | 0 | 0 | 650 | 1100 | 2 | 0 | 0 | 0 | 0 | 1520 | 1150 | 14
GH4065A | 55.47 | 16 | 13 | 1 | 2.1 | 3.7 | 0.7 | 4 | 4 | 0.03 | 0 | 0 | 650 | 1125 | 2 | 0 | 0 | 0 | 0 | 1330 | 955 | 15
GH4065A | 55.47 | 16 | 13 | 1 | 2.1 | 3.7 | 0.7 | 4 | 4 | 0.03 | 0 | 0 | 750 | 1100 | 2 | 0 | 0 | 0 | 0 | 1240 | 1110 | 9
GH4065A | 55.47 | 16 | 13 | 1 | 2.1 | 3.7 | 0.7 | 4 | 4 | 0.03 | 0 | 0 | 750 | 1125 | 2 | 0 | 0 | 0 | 0 | 1180 | 965 | 10
GH4648 | 56.14 | 33.81 | 0 | 0 | 0.82 | 0.82 | 0.84 | 2.64 | 4.89 | 0.04 | 0 | 0 | 25 | 1140 | 1 | 900 | 16 | 0 | 0 | 916.628 | 434.216 | 38.0851
GH4648 | 56.14 | 33.81 | 0 | 0 | 0.82 | 0.82 | 0.84 | 2.64 | 4.89 | 0.04 | 0 | 0 | 25 | 1140 | 1 | 950 | 2 | 900 | 6 | 882.344 | 399.932 | 41.6314
GH4648 | 56.14 | 33.81 | 0 | 0 | 0.82 | 0.82 | 0.84 | 2.64 | 4.89 | 0.04 | 0 | 0 | 800 | 1140 | 1 | 900 | 16 | 0 | 0 | 466.667 | 430 | 41.6438
GH4648 | 56.14 | 33.81 | 0 | 0 | 0.82 | 0.82 | 0.84 | 2.64 | 4.89 | 0.04 | 0 | 0 | 800 | 1140 | 1 | 950 | 2 | 900 | 6 | 505 | 428.333 | 40
GH4648 | 56.94 | 33.08 | 0 | 0 | 0.81 | 0.77 | 0.8 | 2.74 | 4.72 | 0.01 | 0 | 0 | 25 | 1140 | 1 | 900 | 16 | 0 | 0 | 1000 | 530 | 39
GH4648 | 56.904 | 33.08 | 0 | 0 | 0.81 | 0.77 | 0.8 | 2.74 | 4.72 | 0.046 | 0 | 0 | 25 | 1140 | 1 | 900 | 16 | 0 | 0 | 995 | 500 | 35
GH4648 | 56.876 | 33.08 | 0 | 0 | 0.81 | 0.77 | 0.8 | 2.74 | 4.72 | 0.076 | 0 | 0 | 25 | 1140 | 1 | 900 | 16 | 0 | 0 | 980 | 495 | 37
GH4648 | 56.94 | 33.08 | 0 | 0 | 0.81 | 0.77 | 0.8 | 2.74 | 4.72 | 0.01 | 0 | 0 | 800 | 1140 | 1 | 900 | 16 | 0 | 0 | 520 | 460 | 18
GH4648 | 56.904 | 33.08 | 0 | 0 | 0.81 | 0.77 | 0.8 | 2.74 | 4.72 | 0.046 | 0 | 0 | 800 | 1140 | 1 | 900 | 16 | 0 | 0 | 615 | 500 | 23
GH4648 | 56.876 | 33.08 | 0 | 0 | 0.81 | 0.77 | 0.8 | 2.74 | 4.72 | 0.076 | 0 | 0 | 800 | 1140 | 1 | 900 | 16 | 0 | 0 | 575 | 475 | 31
GH4648 | 75.7145 | 14.4 | 0 | 0.5 | 1.6 | 2.65 | 2.05 | 3.04 | 0 | 0.04 | 0 | 0 | 25 | 1010 | 8 | 760 | 16 | 700 | 16 | 1292.37 | 921.695 | 14.9512
GH4648 | 75.7145 | 14.4 | 0 | 0.5 | 1.6 | 2.65 | 2.05 | 3.04 | 0 | 0.04 | 0 | 0 | 25 | 1030 | 8 | 760 | 16 | 700 | 16 | 1304.58 | 943.051 | 15.439
GH4648 | 75.7145 | 14.4 | 0 | 0.5 | 1.6 | 2.65 | 2.05 | 3.04 | 0 | 0.04 | 0 | 0 | 25 | 1050 | 8 | 760 | 16 | 700 | 16 | 1261.86 | 872.881 | 16.0244
GH4648 | 75.7145 | 14.4 | 0 | 0.5 | 1.6 | 2.65 | 2.05 | 3.04 | 0 | 0.04 | 0 | 0 | 25 | 1070 | 8 | 760 | 16 | 700 | 16 | 1238.98 | 848.475 | 16.439
GH4648 | 75.7145 | 14.4 | 0 | 0.5 | 1.6 | 2.65 | 2.05 | 3.04 | 0 | 0.04 | 0 | 0 | 25 | 1100 | 8 | 760 | 16 | 700 | 16 | 1181.02 | 846.949 | 15.4878
GH4648 | 74.4 | 14.51 | 0 | 0.3 | 1.6 | 2.6 | 2 | 3.14 | 0 | 0.043 | 0 | 0 | 25 | 1120 | 8 | 1000 | 4 | 775 | 16 | 1220 | 765 | 27.5
GH4648 | 74.4 | 14.51 | 0 | 0.3 | 1.6 | 2.6 | 2 | 3.14 | 0 | 0.043 | 0 | 0 | 25 | 1000 | 8 | 650 | 20 | 775 | 16 | 1280 | 895 | 26
GH4648 | 74.4 | 14.51 | 0 | 0.3 | 1.6 | 2.6 | 2 | 3.14 | 0 | 0.043 | 0 | 0 | 25 | 1100 | 8 | 650 | 20 | 800 | 4 | 1170 | 770 | 31
GH4648 | 75.1245 | 14.71 | 0 | 0.59 | 1.3 | 2.61 | 2.02 | 3.06 | 0 | 0.054 | 0.005 | 0.01 | 25 | 1110 | 1 | 1000 | 4 | 775 | 16 | 1224 | 786 | 31.5
GH4648 | 75.1245 | 14.71 | 0 | 0.59 | 1.3 | 2.61 | 2.02 | 3.06 | 0 | 0.054 | 0.005 | 0.01 | 25 | 1110 | 8 | 1000 | 4 | 775 | 16 | 1230 | 789 | 32.5
GH4145 | 73.26 | 15.3 | 0.006 | 7.18 | 0.64 | 2.53 | 0.95 | 0 | 0 | 0.028 | 0.001 | 0 | 25 | 0 | 0 | 845 | 24 | 705 | 20 | 1280 | 894 | 35
GH4145 | 73.26 | 15.3 | 0.006 | 7.18 | 0.64 | 2.53 | 0.95 | 0 | 0 | 0.028 | 0.001 | 0 | 25 | 985 | 2 | 845 | 24 | 705 | 20 | 1210 | 835 | 32.5
GH4145 | 73.26 | 15.3 | 0.006 | 7.18 | 0.64 | 2.53 | 0.95 | 0 | 0 | 0.028 | 0.001 | 0 | 25 | 1005 | 2 | 845 | 24 | 705 | 20 | 1156 | 655 | 29
GH4145 | 73.26 | 15.3 | 0.006 | 7.18 | 0.64 | 2.53 | 0.95 | 0 | 0 | 0.028 | 0.001 | 0 | 25 | 1035 | 2 | 845 | 24 | 705 | 20 | 1135 | 625 | 30
GH4145 | 73.26 | 15.3 | 0.006 | 7.18 | 0.64 | 2.53 | 0.95 | 0 | 0 | 0.028 | 0.001 | 0 | 25 | 1065 | 2 | 845 | 24 | 705 | 20 | 1125 | 635 | 26.5
GH4145 | 73.26 | 15.3 | 0.006 | 7.18 | 0.64 | 2.53 | 0.95 | 0 | 0 | 0.028 | 0.001 | 0 | 25 | 1095 | 2 | 845 | 24 | 705 | 20 | 1125 | 638 | 25
GH4145 | 73.26 | 15.3 | 0.006 | 7.18 | 0.64 | 2.53 | 0.95 | 0 | 0 | 0.028 | 0.001 | 0 | 25 | 1125 | 2 | 845 | 24 | 705 | 20 | 1090 | 625 | 15.5
GH4145 | 73.26 | 15.3 | 0.006 | 7.18 | 0.64 | 2.53 | 0.95 | 0 | 0 | 0.028 | 0.001 | 0 | 25 | 1155 | 2 | 845 | 24 | 705 | 20 | 1050 | 605 | 10.5
GH4145 | 73.55 | 15.48 | 0.04 | 6.99 | 0.79 | 2.49 | 1 | 0 | 0 | 0.052 | 0 | 0 | 25 | 1025 | 2 | 843 | 24 | 704 | 24 | 1172 | 725 | 26
GH4145 | 72.51 | 15.38 | 0.03 | 8.32 | 0.86 | 2.14 | 0.95 | 0 | 0 | 0.05 | 0 | 0 | 25 | 1025 | 2 | 843 | 24 | 704 | 24 | 1048 | 660 | 16.5
GH4145 | 72.36 | 16.22 | 0.02 | 6.9 | 0.68 | 2.41 | 0 | 0 | 0 | 0.04 | 0.005 | 0 | 25 | 0 | 0 | 0 | 0 | 0 | 0 | 1320 | 860 | 15.5
GH4145 | 72.36 | 16.22 | 0.02 | 6.9 | 0.68 | 2.41 | 0 | 0 | 0 | 0.04 | 0.005 | 0 | 25 | 1130 | 1 | 845 | 24 | 707 | 20 | 1150 | 625 | 22